## Std
Standard
| Mexhine / Process | Specification / Tolerance | Product
Raw Material | DRC RM | - | Bokar
Wet Process | Slab Cutter (SC) | maks. 200mm | Cacahan SC
| Pre-Breaker (PB) | maks. 150mm | Cacahan PB
| Hammer Mill (HM) | maks. 100mm | Cacahan HM
| Shredder 1 (SH1) | 5±1mm | Cacahan SH1
| Creeper 8 (CP8) | 10±2mm | Blanket Basah
Ampaian | DRC Ampaian | DRC ≥ 90%; < 90%, izin manager/direksi | Blanket Kering
| Dirt | maks. 0.16% (SIR20); maks. 0.08% (SIR10) | Blanket Kering
| P0 | min. 30 (SIR20); min. 30 (SIR10) | Blanket Kering
| PRI | min. 40 (SIR20); min. 50 (SIR10) | Blanket Kering
| MV | min. 65 (internal) | Blanket Kering
Dry Process | Shredder 2 (SH2) | 5±1mm | Cacahan SH2
| Feeding Station & Trolley | - | Crumb
| P0 | min. 30 (SIR20); min. 30 (SIR10) | Cake/Biscuit
| PRI | min. 40 (SIR20); min. 50 (SIR10) | Cake/Biscuit |  | Int (PBS) |  | SNI 1903 |  | Belshina | Kamma Tyres | PT GAJAH TUNGGAL, Tbk
| MV | min. 65 (internal); Buyer Standard | Cake/Biscuit |  | SIR10 | SIR20 | SIR10 | SIR20 | SIR20 | SIR20 | SIR20
Laboratory | Dirt | maks. 0.16% (SIR20); maks. 0.08% (SIR10) | Bale/Pallet | Dirt % | 0.08 | 0.13 | 0.08 | 0.16 | 0.16 | 0.20 (Tar 0.15) | 0.16
| Ash | maks. 1.00% (SIR20); maks. 0.75% (SIR10) | Bale/Pallet | Ash % | 0.5 | 0.5 | 0.75 | 1 | 0.8 | 1.00 (Tar 0.80) | 1
| VM | maks. 0.80% (SIR20); maks. 0.80% (SIR10) | Bale/Pallet | VM % | 0.4 | 0.4 | 0.8 | 0.8 | 0.8 | 0.80 [cp,cpk > 1.33] | 0.8
| P0 | min. 30 (SIR20); min. 30 (SIR10) | Bale/Pallet | P0 | 32 | 32 | 30 | 30 | 30 | 30 - 50 mm [cp,cpk > 1.67] | 30
| PRI | min. 40 (SIR20); min. 50 (SIR10) | Bale/Pallet | PRI | 65 | 65 | 50 | 40 | 50 | 55 [cp,cpk > 1.67] | 40
| N | maks. 0.60% (SIR20); maks. 0.60% (SIR10) | Bale/Pallet | N | 0.25 | 0.25 | 0.6 | 0.6 | 0.6 | 0.6 | 0.6
| MV | min. 65 (internal); Buyer Standard | Bale/Pallet | MV | 65 | 65 | - | - | 75-88 (dest) | 73 - 93 (OOO - H3ГШ) | 60
Quality Control | PDI | Kontaminasi, WS, Metal (MP/MS), Jamur, Hasil Uji Lab, Pallet, Packing | Good / Not Good | [5 empty] | 70-83 (manuf) | 73 - 88 (ПAO - HKШ)
Finisgood | Alokasi Pengiriman | Produk Good | No Export
Export | Dokumen Export | CoQ, CoQ, TR, and RoA, Sampel (request Buyer) | Dokumen

## Sum
Summary Report
Batch | Raw Material | Wet Process | Ampaian | Dry Process |  |  |  | Laboratory |  |  |  |  | Quality Control | Finisgood | Status | Keterangan
|  |  |  | Produk Sesuai | Produk Tidak Sesuai | Total Produk | Tanggal Analisa (Terakhir) | Total | P0 > 30 | P0 < 30 | PRI > 65 | PRI < 65 | Total Belum di PDI | Total Barang Ready
27 | 34041.87 | 0 | 0 | 665 | 3570 | 4235 | 2026-10-17 | 99 | 97 | 2 | 97 | 2
28 | 39527.68 | 64256.1708 | 46913.34 | 44730 | 2310 | 47040
1 | 34042.63 | 35336.111 | 8247.925 | 30380 | 1190 | 31570
2 | 37654.91 | 38562.1402 | 12131.81 | 33040 | 3220 | 36260
3 | 35011.85 | 36619.7788 | 2998.489 | 29085 | 1925 | 31010
4 | 43045.55 | 39744.93 | 38166.22 | 34860 | 1155 | 36015
5 | 35483.13 | 40311.51 | 36487.82 | 28910 | 8855 | 37765
6 | 36470.12 | 37310.3028 | 36239.72 | 30660 | 7350 | 38010
7 | 36097.97 | 37596.62 | 36507.48 | 44135 | 700 | 44835
8 | 53986.29 | 59467.97 | 54243.34 | 0 | 0 | 0
9 | 35058.47 | 37109.45 | 34611.98 | 33425 | 1960 | 35385
10 | 33749.76 | 34008.7117 | 31278.68 | 0 | 0 | 0
11 | 142040 | 150974.8 | 134226.9 | 57120 | 6265 | 63385
12 | 48860.73 | 51251.5407 | 44656.5 | 43085 | 7315 | 50400
13/14 | 129416.3 | 0 | 0 | 0 | 0 | 0
15 | 106294 | 0 | 0 | 0 | 0 | 0
| 0 | 0 | 0 | 0 | 0 | 0

## RM
| Batch | Date of Buy RM | Row Labels (Location) | Volume/Gross (Kg) | Avg of DRC RM (%) | Sum of Net (Kg) | Persentase (%)
| 27 | 19 Nov - 10 Des 2025 | ACEH BARAT | 35728.05 | 53.85048 | 19239.72 | 56.52%
| 27 | 19 Nov - 10 Des 2025 | ACEH JAYA | 19043.21 | 53.43684 | 10176.09 | 29.89%
| 27 | 19 Nov - 10 Des 2025 | NAGAN RAYA | 7828.036 | 59.09596 | 4626.053 | 13.59%
| 28 | 12 - 31 Des 2025 | ACEH BESAR | 820 | 53.74325 | 440.6946 | 0.7039%
| 28 | 12 - 31 Des 2025 | ACEH JAYA | 31197.99 | 53.92338 | 16823.01 | 26.87%
| 28 | 12 - 31 Des 2025 | BIREUEN | 33684.85 | 63.99823 | 21557.71 | 34.43%
| 28 | 12 - 31 Des 2025 | NAGAN RAYA | 1210 | 58.36929 | 706.2684 | 1.128%
| 1 | 02 - 07 Jan 2026 | ACEH BARAT | 28644.14 | 54.06962 | 15487.78 | 45.5%
| 1 | 02 - 07 Jan 2026 | BIREUEN | 17139.44 | 58.96617 | 10106.47 | 29.69%
| 1 | 02 - 07 Jan 2026 | ACEH JAYA | 10826.6 | 54.81884 | 5935.018 | 17.43%
| 1 | 02 - 07 Jan 2026 | BANDA ACEH | 2460 | 62.79976 | 1544.874 | 4.538%
| 1 | 02 - 07 Jan 2026 | NAGAN RAYA | 1630 | 59.41666 | 968.4915 | 2.845%
| 2 | 08 - 17 Jan 2026 | ACEH BARAT | 26338.49 | 53.28843 | 14035.37 | 37.27%
| 2 | 08 - 17 Jan 2026 | ACEH BESAR | 1160 | 64.28009 | 745.649 | 1.98%
| 2 | 08 - 17 Jan 2026 | ACEH JAYA | 14511.4 | 54.57621 | 7919.771 | 21.03%
| 2 | 08 - 17 Jan 2026 | BIREUEN | 17890.04 | 62.38209 | 11160.18 | 29.64%
| 2 | 08 - 17 Jan 2026 | NAGAN RAYA | 6316.312 | 60.06578 | 3793.942 | 10.08%
| 3 | 19 - 23 Jan 2026 | ACEH BARAT | 35418.09 | 54.44013 | 19281.65 | 55.07%
| 3 | 19 - 23 Jan 2026 | ACEH JAYA | 13154.4 | 54.61379 | 7184.116 | 20.52%
| 3 | 19 - 23 Jan 2026 | ACEH TENGGARA | 3330 | 61.22365 | 2038.748 | 5.823%
| 3 | 19 - 23 Jan 2026 | BIREUEN | 8880 | 62.19546 | 5522.956 | 15.77%
| 3 | 19 - 23 Jan 2026 | NAGAN RAYA | 1670 | 58.9447 | 984.3765 | 2.812%
Produksi di Wet batch 5 dahulu baru batch 4 | 4 | 23 - 30 Jan 2026 | ACEH BARAT | 28953.48 | 53.60459 | 15520.39 | 36.06%
| 4 | 23 - 30 Jan 2026 | BIREUEN | 17110.55 | 61.88744 | 10589.28 | 24.6%
| 4 | 23 - 30 Jan 2026 | ACEH JAYA | 19101.58 | 54.07086 | 10328.39 | 23.99%
| 4 | 23 - 30 Jan 2026 | ACEH TENGGARA | 5610 | 61.49623 | 3449.938 | 8.015%
| 4 | 23 - 30 Jan 2026 | NAGAN RAYA | 2728.333 | 58.15717 | 1586.721 | 3.686%
| 4 | 23 - 30 Jan 2026 | BANDA ACEH | 2560 | 61.36053 | 1570.829 | 3.649%
Produksi di Wet batch 5 dahulu baru batch 4 | 5 | 02 - 05 Feb 2026 | ACEH BARAT | 37445.07 | 54.64214 | 20460.79 | 57.66%
| 5 | 02 - 05 Feb 2026 | ACEH JAYA | 13160.75 | 54.31782 | 7148.633 | 20.15%
| 5 | 02 - 05 Feb 2026 | BIREUEN | 7800 | 62.57586 | 4880.917 | 13.76%
| 5 | 02 - 05 Feb 2026 | NAGAN RAYA | 5118.96 | 58.46492 | 2992.796 | 8.434%
| 6 | 06 - 11 Feb 2026 | ACEH BARAT | 38596.89 | 53.61596 | 20694.1 | 56.74%
| 6 | 06 - 11 Feb 2026 | ACEH JAYA | 10932.3 | 54.45444 | 5953.122 | 16.32%
| 6 | 06 - 11 Feb 2026 | BANDA ACEH | 2447.778 | 55.2125 | 1351.479 | 3.706%
| 6 | 06 - 11 Feb 2026 | BIREUEN | 7550 | 60.62036 | 4576.837 | 12.55%
| 6 | 06 - 11 Feb 2026 | NAGAN RAYA | 6738.554 | 57.79555 | 3894.584 | 10.68%
| 7 | 11 - 16 Feb 2026 | ACEH BARAT | 42949.17 | 53.78662 | 23100.9 | 64%
| 7 | 11 - 16 Feb 2026 | ACEH JAYA | 12521.66 | 55.70754 | 6975.507 | 19.32%
| 7 | 11 - 16 Feb 2026 | BIREUEN | 7580 | 61.69248 | 4676.29 | 12.95%
| 7 | 11 - 16 Feb 2026 | NAGAN RAYA | 2350.123 | 57.24232 | 1345.265 | 3.727%
| 8 | 19 Feb - 09 Mar 2026 | ACEH BARAT | 48658.37 | 53.7967 | 26176.6 | 48.49%
| 8 | 19 Feb - 09 Mar 2026 | ACEH JAYA | 28250.4 | 53.54039 | 15125.37 | 28.02%
| 8 | 19 Feb - 09 Mar 2026 | BIREUEN | 15858.13 | 60.77893 | 9638.402 | 17.85%
| 8 | 19 Feb - 09 Mar 2026 | NAGAN RAYA | 5044.042 | 60.3865 | 3045.921 | 5.642%
| 9 | 20 Apr - 04 May 2026 | ACEH BARAT | 24246.96 | 54.55414 | 13227.72 | 37.73%
| 9 | 20 Apr - 04 May 2026 | ACEH JAYA | 23103.8 | 53.50496 | 12361.68 | 35.26%
| 9 | 20 Apr - 04 May 2026 | BIREUN | 8500 | 61.32346 | 5212.494 | 14.87%
| 9 | 20 Apr - 04 May 2026 | NAGAN RAYA | 7294.096 | 58.35641 | 4256.572 | 12.14%
| 10 | 04 - 13 May 2026 | ACEH BARAT | 35543 | 54.60404 | 19407.92 | 57.51%
| 10 | 04 - 13 May 2026 | ACEH JAYA | 10348.55 | 55.40829 | 5733.953 | 16.99%
| 10 | 04 - 13 May 2026 | BIREUN | 7180 | 61.04181 | 4382.802 | 12.99%
| 10 | 04 - 13 May 2026 | NAGAN RAYA | 6993.758 | 60.41234 | 4225.092 | 12.52%
| 11 | 15 May - 23 Jun 2026 | ACEH BARAT | 119599.2 | 54.39 | 65050 | 45.8%
| 11 | 15 May - 23 Jun 2026 | ACEH BESAR | 4035.37 | 62.2 | 2510 | 1.767%
| 11 | 15 May - 23 Jun 2026 | ACEH JAYA | 93584.56 | 54.4 | 50910 | 35.84%
| 11 | 15 May - 23 Jun 2026 | BIREUN | 13233.38 | 61.36 | 8120 | 5.717%
| 11 | 15 May - 23 Jun 2026 | NAGAN RAYA | 27633.7 | 55.91 | 15450 | 10.88%
| 12 | 19 Jun - 06 Jul 2026 | ACEH BARAT | 29500.04 | 52.58272 | 15511.92 | 31.75%
| 12 | 19 Jun - 06 Jul 2026 | ACEH JAYA | 32743.66 | 53.65635 | 17569.06 | 35.96%
| 12 | 19 Jun - 06 Jul 2026 | ACEH JAYA/ACEH BARAT | 8050 | 53.50679 | 4307.297 | 8.815%
| 12 | 19 Jun - 06 Jul 2026 | BIREUEN | 8520 | 61.74957 | 5261.063 | 10.77%
| 12 | 19 Jun - 06 Jul 2026 | NAGAN RAYA | 10547.42 | 58.8901 | 6211.387 | 12.71%
Terdeteksi Metal Pada Prosess Wet, dikarenakan bale Metal telah dicampur pada Batch 13 sebanyak 5642 kgs | 13/14 | 06 Jul - 10 Aug 2026 | ACEH BARAT | 124186.8 | 53.1369 | 65989 | 64.77%
| 13/14 | 06 Jul - 10 Aug 2026 | ACEH BESAR | 2830.106 | 61.55246 | 1742 | 1.71%
| 13/14 | 06 Jul - 10 Aug 2026 | ACEH JAYA | 42756.98 | 54.23675 | 23190 | 22.76%
| 13/14 | 06 Jul - 10 Aug 2026 | ACEH JAYA/ACEH BARAT | 5130.634 | 55.60716 | 2853 | 2.8%
| 13/14 | 06 Jul - 10 Aug 2026 | NAGAN RAYA | 14437.98 | 56.12973 | 8104 | 7.954%
| 13/14 | 11 Aug - 18 Aug 2026 | ACEH BARAT | 20866.64 | 51.97986 | 10846.45 | 39.39%
| 13/14 | 11 Aug - 18 Aug 2026 | ACEH BARAT/KEBUN | 2050 | 52.19121 | 1069.92 | 3.885%
| 13/14 | 11 Aug - 18 Aug 2026 | ACEH JAYA | 21291.08 | 53.08917 | 11303.26 | 41.05%
| 13/14 | 11 Aug - 18 Aug 2026 | NAGAN RAYA | 7637.542 | 56.54478 | 4318.631 | 15.68%
| 15 | 19 Aug - 30 Sept 2026 | ACEH BARAT | 117123.1 | 52.73 | 61759 | 58%
| 15 | 19 Aug - 30 Sept 2026 | ACEH BARAT/BIREUN | 2199.74 | 53.87 | 1185 | 1%
| 15 | 19 Aug - 30 Sept 2026 | ACEH BESAR | 2299.492 | 60.97 | 1402 | 1%
| 15 | 19 Aug - 30 Sept 2026 | ACEH JAYA | 62680.45 | 52.23 | 32738 | 31%
| 15 | 19 Aug - 30 Sept 2026 | NAGAN RAYA | 15724.77 | 58.57 | 9210 | 9%

## Wet
Batch | Tanggal Proses Wet | Proses Ke- | SIR | SC | PB | HM | SH.1 | CP8 | Kontaminasi 1 | Kontaminasi 2
28 | 2025-12-20 | 1 | 20 | 141.89 | 97.58 | 42.91 | 18.71 | 15.5 | 548.9 |  | Standart Ketebalan Cacahan Mesin (mm)
28 | 2025-12-22 | 2 | 20 | 148.03 | 91.21 | 44.34 | 15.9 | 14.1 |  |  | SC (Maks 200 mm) |  | PB (Maks 150 mm) |  | HM (Maks 100 mm) |  | SH.1 (5 ± 1 mm) |  | CP8 (10 ± 2 mm)
28 | 2025-12-29 | 3 | 20 | 105.75 | 91.02 | 28.46 | 13.46 | 15.49 |  |  | Min-SC | Max-SC | Min-PB | Max-PB | Min-HM | Max-HM | Min-SH.1 | Max-SH.1 | Min-CP8 | Max-CP8
28 | 2025-12-31 | 4 | 20 | 109.61 | 111.44 | 35.33 | 17.95 | 14.68 |  |  | 100 | 200 | 40 | 150 | 20 | 100 | 4 | 6 | 8 | 12
28 | 2026-01-02 | 5 | 20 | 124.57 | 103.47 | 38.06 | 20.91 | 15.38 |  |  | 100 | 200 | 40 | 150 | 20 | 100 | 4 | 6 | 8 | 12
28 | 2026-01-03 | 6 | 20 | 119 | 92.67 | 61.09 | 19.27 | 13.45 |  |  | 100 | 200 | 40 | 150 | 20 | 100 | 4 | 6 | 8 | 12
1 | 2026-01-20 | 7 | 20 | 133.26 | 78.83 | 36.72 | 18.94 | 14.9 | 6.673 |  | 100 | 200 | 40 | 150 | 20 | 100 | 4 | 6 | 8 | 12
1 | 2026-01-21 | 8 | 20 | 138.38 | 73.29 | 40.21 | 16.27 | 16.4 |  |  | 100 | 200 | 40 | 150 | 20 | 100 | 4 | 6 | 8 | 12
1 | 2026-01-22 | 9 | 20 | 116.16 | 90.27 | 37.4 | 20.5 | 14.69 |  |  | 100 | 200 | 40 | 150 | 20 | 100 | 4 | 6 | 8 | 12
2 | 2026-01-23 | 10 | 20 | 154.95 | 97.85 | 41.38 | 18.23 | 14.65 | 7.726 |  | 100 | 200 | 40 | 150 | 20 | 100 | 4 | 6 | 8 | 12
2 | 2026-01-24 | 11 | 20 | 113.19 | 89.69 | 53.04 | 18 | 14.8 |  |  | 100 | 200 | 40 | 150 | 20 | 100 | 4 | 6 | 8 | 12
2 | 2026-01-26 | 12 | 20 | 152.57 | 92.63 | 42.22 | 17.53 | 13.48 |  |  | 100 | 200 | 40 | 150 | 20 | 100 | 4 | 6 | 8 | 12
3 | 2026-01-27 | 13 | 20 | 147.26 | 97.46 | 51.92 | 29.75 | 14.2 | 10.471 |  | 100 | 200 | 40 | 150 | 20 | 100 | 4 | 6 | 8 | 12
3 | 2026-01-28 | 14 | 20 | 132.36 | 89.25 | 47.19 | 21.59 | 12.98 |  |  | 100 | 200 | 40 | 150 | 20 | 100 | 4 | 6 | 8 | 12
5 | 2026-02-19 | 15 | 20 | 144.9 | 90.92 | 48.21 | 31.37 | 19.97 | 3.189 |  | 100 | 200 | 40 | 150 | 20 | 100 | 4 | 6 | 8 | 12
5 | 2026-02-23 | 16 | 20 | 152.31 | 89.58 | 57.13 | 20.76 | 17.66 |  |  | 100 | 200 | 40 | 150 | 20 | 100 | 4 | 6 | 8 | 12
5 | 2026-02-24 | 17 | 20 | 157.95 | 97.36 | 46.69 | 20.7 | 19.2 |  |  | 100 | 200 | 40 | 150 | 20 | 100 | 4 | 6 | 8 | 12
5 | 2026-02-25 | 18 | 20 | 157.68 | 81.18 | 70.86 | 20.61 | 18.42 |  |  | 100 | 200 | 40 | 150 | 20 | 100 | 4 | 6 | 8 | 12
5 | 2026-02-26 | 19 | 20 | 164.06 | 90.49 | 42.05 | 29.86 | 20.2 |  |  | 100 | 200 | 40 | 150 | 20 | 100 | 4 | 6 | 8 | 12
4 | 2026-02-27 | 20 | 20 | 161.51 | 75.09 | 50.14 | 22.59 | 19.46 | 4.7322 |  | 100 | 200 | 40 | 150 | 20 | 100 | 4 | 6 | 8 | 12
4 | 2026-02-28 | 21 | 20 | 171.71 | 96.14 | 42.91 | 28.34 | 18.59 |  |  | 100 | 200 | 40 | 150 | 20 | 100 | 4 | 6 | 8 | 12
4 | 2026-03-02 | 22 | 20 | 143.71 | 72.3 | 57.59 | 18.26 | 17.74 |  |  | 100 | 200 | 40 | 150 | 20 | 100 | 4 | 6 | 8 | 12
4 | 2026-03-03 | 23 | 20 | 164.26 | 77.52 | 36.56 | 21.89 | 18.28 |  |  | 100 | 200 | 40 | 150 | 20 | 100 | 4 | 6 | 8 | 12
4 | 2026-03-04 | 24 | 20 | 159.88 | 79.47 | 46.02 | 19.64 | 17.84 |  |  | 100 | 200 | 40 | 150 | 20 | 100 | 4 | 6 | 8 | 12
6 | 2026-03-05 | 25 | 20 | 150.21 | 84.69 | 51.2 | 16.65 | 16.7 | 4.942 |  | 100 | 200 | 40 | 150 | 20 | 100 | 4 | 6 | 8 | 12
6 | 2026-03-06 | 26 | 20 | 143.25 | 96.11 | 52.26 | 13.75 | 19.17 |  |  | 100 | 200 | 40 | 150 | 20 | 100 | 4 | 6 | 8 | 12
6 | 2026-03-09 | 27 | 20 | 122.84 | 84.57 | 46.43 | 15.65 | 15.57 |  |  | 100 | 200 | 40 | 150 | 20 | 100 | 4 | 6 | 8 | 12
6 | 2026-03-10 | 28 | 20 | 138.4 | 54.11 | 38.58 | 32.03 | 32.77 |  |  | 100 | 200 | 40 | 150 | 20 | 100 | 4 | 6 | 8 | 12
7 | 2026-03-10 | 29 | 20 | 138.4 | 54.11 | 38.58 | 32.03 | 32.77 | 5.519 |  | 100 | 200 | 40 | 150 | 20 | 100 | 4 | 6 | 8 | 12
7 | 2026-03-11 | 30 | 20 | 129.6 | 88 | 45.9 | 16.43 | 16.63 |  |  | 100 | 200 | 40 | 150 | 20 | 100 | 4 | 6 | 8 | 12
7 | 2026-03-12 | 31 | 20 | 145.94 | 72.9 | 39.98 | 14.71 | 17.67 |  |  | 100 | 200 | 40 | 150 | 20 | 100 | 4 | 6 | 8 | 12
7 | 2026-03-13 | 32 | 20 | 130.2 | 78.11 | 47.38 | 16.62 | 17.83 |  |  | 100 | 200 | 40 | 150 | 20 | 100 | 4 | 6 | 8 | 12
7 | 2026-03-14 | 33 | 20 | 143.8 | 93.55 | 41.95 | 19.92 | 16.18 |  |  | 100 | 200 | 40 | 150 | 20 | 100 | 4 | 6 | 8 | 12
8 | 2026-04-01 | 34 | 20 | 135.16 | 89.63 | 37.26 | 11.16 | 14.51 | 5.66 |  | 100 | 200 | 40 | 150 | 20 | 100 | 4 | 6 | 8 | 12
8 | 2026-04-02 | 35 | 20 | 103.05 | 94.57 | 50.14 | 10.6 | 15.61 |  |  | 100 | 200 | 40 | 150 | 20 | 100 | 4 | 6 | 8 | 12
8 | 2026-04-04 | 36 | 20 | 141.93 | 78.12 | 45.68 | 19 | 13.31 |  |  | 100 | 200 | 40 | 150 | 20 | 100 | 4 | 6 | 8 | 12
8 | 2026-04-06 | 37 | 20 | 125.8 | 76.28 | 41.81 | 10.45 | 14.6 |  |  | 100 | 200 | 40 | 150 | 20 | 100 | 4 | 6 | 8 | 12
8 | 2026-04-07 | 38 | 20 | 139.42 | 70.29 | 42.41 | 12.17 | 14.78 |  |  | 100 | 200 | 40 | 150 | 20 | 100 | 4 | 6 | 8 | 12
8 | 2026-04-08 | 39 | 20 | 146.04 | 76.78 | 41.22 | 10.73 | 17.21 |  |  | 100 | 200 | 40 | 150 | 20 | 100 | 4 | 6 | 8 | 12
9 | 2026-05-13 | 40 | 20 | 131.99 | 83.23 | 41.48 | 16.25 | 15.94 | 3.547 |  | 100 | 200 | 40 | 150 | 20 | 100 | 4 | 6 | 8 | 12
9 | 2026-06-22 | 41 | 20 | 139.96 | 89.48 | 89.48 | 12.18 | 17.39 |  |  | 100 | 200 | 40 | 150 | 20 | 100 | 4 | 6 | 8 | 12
9 | 2026-06-23 | 42 | 20 | 148.97 | 73.13 | 40.55 | 11.15 | 15.38 |  |  | 100 | 200 | 40 | 150 | 20 | 100 | 4 | 6 | 8 | 12
10 | 2026-06-23 | 43 | 20 | 148.97 | 73.13 | 40.55 | 11.15 | 15.38 | 7.117 | 5.427 | 100 | 200 | 40 | 150 | 20 | 100 | 4 | 6 | 8 | 12
10 | 2026-06-24 | 44 | 20 | 146.735 | 80.68 | 39.42 | 13.68 | 15.65 |  |  | 100 | 200 | 40 | 150 | 20 | 100 | 4 | 6 | 8 | 12
10 | 2026-06-25 | 45 | 20 | 140.73 | 82.75 | 45.8 | 13.98 | 17.68 |  |  | 100 | 200 | 40 | 150 | 20 | 100 | 4 | 6 | 8 | 12
10 | 2026-06-26 | 46 | 20 | 152.51 | 80.98 | 31.18 | 10.74 | 14.62 |  |  | 100 | 200 | 40 | 150 | 20 | 100 | 4 | 6 | 8 | 12
11 | 2026-06-26 | 47 | 20 | 152.51 | 80.98 | 31.18 | 10.74 | 14.62 | 0.73 | 0.21 | 100 | 200 | 40 | 150 | 20 | 100 | 4 | 6 | 8 | 12
11 | 2026-06-29 | 48 | 20 | 138.21 | 86.1 | 42.13 | 14.16 | 20.88 | 1.71 | 0.37 | 100 | 200 | 40 | 150 | 20 | 100 | 4 | 6 | 8 | 12
11 | 2026-06-30 | 49 | 20 | 144.74 | 82.5 | 38 | 18.43 | 15.13 | 1.42 | 0.26 | 100 | 200 | 40 | 150 | 20 | 100 | 4 | 6 | 8 | 12
11 | 2026-07-01 | 50 | 20 | 163 | 84.16 | 39.79 | 15.48 | 16.58 | 1.36 | 0.29 | 100 | 200 | 40 | 150 | 20 | 100 | 4 | 6 | 8 | 12
11 | 2026-07-02 | 51 | 20 | 141.44 | 85.66 | 43.69 | 11.74 | 14.88 | 1.58 | 0.47 | 100 | 200 | 40 | 150 | 20 | 100 | 4 | 6 | 8 | 12
11 | 2026-07-03 | 52 | 20 | 175.86 | 105.16 | 42.62 | 12.82 | 15.47 | 1.26 | 0.28 | 100 | 200 | 40 | 150 | 20 | 100 | 4 | 6 | 8 | 12
12 | 2026-07-06 | 53 | 20 | 131.8675 | 92.9975 | 43.5325 | 15.0025 | 14.56 | 2.322 | 0.342 | 100 | 200 | 40 | 150 | 20 | 100 | 4 | 6 | 8 | 12
12 | 2026-07-07 | 54 | 20 | 140.84 | 89.675 | 50.9025 | 13.99 | 17.76143 | 2.214 | 0.36 | 100 | 200 | 40 | 150 | 20 | 100 | 4 | 6 | 8 | 12
12 | 2026-07-08 | 55 | 20 | 129.595 | 73.87 | 41.28667 | 18.37 | 13.766 | 0.984 | 0.144 | 100 | 200 | 40 | 150 | 20 | 100 | 4 | 6 | 8 | 12
13/14 | 2026-08-11 | 56 | 20 | 124.3125 | 76.275 | 44.0825 | 16.6875 | 14.452 | 0.572 | 0.082 | 100 | 200 | 40 | 150 | 20 | 100 | 4 | 6 | 8 | 12
13/14 | 2026-08-12 | 57 | 20 | 146.295 | 78.6575 | 47.4275 | 17.66 | 14.29857 | 0.84 | 0.17 | 100 | 200 | 40 | 150 | 20 | 100 | 4 | 6 | 8 | 12
13/14 | 2026-08-13 | 58 | 20 | 157.53 | 79.8 | 46.65333 | 15.70333 | 16.35 | 0.54 | 0.17 | 100 | 200 | 40 | 150 | 20 | 100 | 4 | 6 | 8 | 12
13/14 | 2026-08-18 | 59 | 20 | 155.745 | 65.085 | 46.4925 | 14.62 | 12.69 | 0.756 | 0.1 | 100 | 200 | 40 | 150 | 20 | 100 | 4 | 6 | 8 | 12
13/14 | 2026-08-19 | 60 | 20 | 158.385 | 70.84 | 41.165 | 16.78 | 14.18875 | 1.25 | 0.18 | 100 | 200 | 40 | 150 | 20 | 100 | 4 | 6 | 8 | 12
13/14 | 2026-08-20 | 61 | 20 | 152.28 | 74.03333 | 52.83667 | 17.65333 | 15.455 | 0.214 | 0.032 | 100 | 200 | 40 | 150 | 20 | 100 | 4 | 6 | 8 | 12
13/14 | 2026-08-22 | 62 | 20 | 123.8 | 79.005 | 34.55 | 16.07 | 14.9025 | 0.662 | 0.142 | 100 | 200 | 40 | 150 | 20 | 100 | 4 | 6 | 8 | 12
13/14 | 2026-08-24 | 63 | 20 | 133.7375 | 72.5775 | 47.8775 | 20.9025 | 15.28167 | 0.966 | 0.126 | 100 | 200 | 40 | 150 | 20 | 100 | 4 | 6 | 8 | 12
13/14 | 2026-08-26 | 64 | 20 | 141.4425 | 71.365 | 47.2325 | 20.5725 | 16.595 | 1.702 | 0.18 | 100 | 200 | 40 | 150 | 20 | 100 | 4 | 6 | 8 | 12
13/14 | 2026-08-27 | 65 | 20 | 151.505 | 85.2 | 49.8025 | 20.9825 | 17.21667 | 2.288 | 0.25 | 100 | 200 | 40 | 150 | 20 | 100 | 4 | 6 | 8 | 12
13/14 | 2026-08-28 | 66 | 20 | 133.0833 | 87.85667 | 47.13333 | 18.83667 | 15.48 | 1.384 | 0.1 | 100 | 200 | 40 | 150 | 20 | 100 | 4 | 6 | 8 | 12
13/14 | 2026-08-31 | 67 | 20 | 144.395 | 86.91 | 41.62 | 14.715 | 15.7 | 0.78 | 0.072 | 100 | 200 | 40 | 150 | 20 | 100 | 4 | 6 | 8 | 12
13/14 | 2026-09-01 | 68 | 20 | 145.87 | 78.72 | 45.91 | 20.06333 | 14.218 | 1.096 | 0.072 | 100 | 200 | 40 | 150 | 20 | 100 | 4 | 6 | 8 | 12
15 | 2026-09-12 | 70 | 10 | 133.01 | 101.56 | 50.355 | 29.62 | 17.59667 | 0.638 | 0.022 | 100 | 200 | 40 | 150 | 20 | 100 | 4 | 6 | 8 | 12
15 | 2026-09-12 | 69 | 20 |  | 101.54 | 43.86 | 24.76 | 17.3 | 0.638 | 0.022 | 100 | 200 | 40 | 150 | 20 | 100 | 4 | 6 | 8 | 12
15 | 2026-09-19 | 71 | 20 | 149.66 | 66.375 | 39.315 | 15.09 | 16.32667 | 1.764 | 0.096 | 100 | 200 | 40 | 150 | 20 | 100 | 4 | 6 | 8 | 12
15 | 2026-09-29 | 72 | 20 | 139.9075 | 83.4775 | 44.9075 | 19.6025 | 17.68167 | 1.5 | 0.139 | 100 | 200 | 40 | 150 | 20 | 100 | 4 | 6 | 8 | 12
15 | 2026-09-30 | 73 | 20 | 147.685 | 80.74 | 40.855 | 16.3575 | 14.24857 | 1.776 | 0.214 | 100 | 200 | 40 | 150 | 20 | 100 | 4 | 6 | 8 | 12
15 | 2026-10-01 | 74 | 20 | 144.525 | 87.21 | 41.8475 | 15.97 | 13.39833 | 2.484 | 0.2 | 100 | 200 | 40 | 150 | 20 | 100 | 4 | 6 | 8 | 12
15 | 2026-10-02 | 75 | 20 | 148.0867 | 101.2433 | 40.37 | 16.65333 | 12.93286 | 2.491 | 0.226 | 100 | 200 | 40 | 150 | 20 | 100 | 4 | 6 | 8 | 12
15 | 2026-10-03 | 76 | 20 | 154.885 | 88.71 | 48.025 | 16.695 | 14.4925 | 1.288 | 0.12 | 100 | 200 | 40 | 150 | 20 | 100 | 4 | 6 | 8 | 12
15 | 2026-10-05 | 77 | 20 | 150.465 | 85.115 | 47.185 | 21.065 | 13.26167 | 2.49 | 0.288 | 100 | 200 | 40 | 150 | 20 | 100 | 4 | 6 | 8 | 12
15 | 2026-10-06 | 78 | 20 | 145.3175 | 73.0175 | 56.5125 | 22.2825 | 13.91 | 2.57 | 0.299 | 100 | 200 | 40 | 150 | 20 | 100 | 4 | 6 | 8 | 12
15 | 2026-10-07 | 79 | 20 | 157.1 | 74.53 | 49.925 | 24.68 | 12.8775 | 0.836 | 0.158 | 100 | 200 | 40 | 150 | 20 | 100 | 4 | 6 | 8 | 12
[11 empty] | 100 | 200 | 40 | 150 | 20 | 100 | 4 | 6 | 8 | 12
[11 empty] | 100 | 200 | 40 | 150 | 20 | 100 | 4 | 6 | 8 | 12
[11 empty] | 100 | 200 | 40 | 150 | 20 | 100 | 4 | 6 | 8 | 12
[11 empty] | 100 | 200 | 40 | 150 | 20 | 100 | 4 | 6 | 8 | 12
[11 empty] | 100 | 200 | 40 | 150 | 20 | 100 | 4 | 6 | 8 | 12
[11 empty] | 100 | 200 | 40 | 150 | 20 | 100 | 4 | 6 | 8 | 12
[11 empty] | 100 | 200 | 40 | 150 | 20 | 100 | 4 | 6 | 8 | 12
[11 empty] | 100 | 200 | 40 | 150 | 20 | 100 | 4 | 6 | 8 | 12
[11 empty] | 100 | 200 | 40 | 150 | 20 | 100 | 4 | 6 | 8 | 12
[11 empty] | 100 | 200 | 40 | 150 | 20 | 100 | 4 | 6 | 8 | 12
[11 empty] | 100 | 200 | 40 | 150 | 20 | 100 | 4 | 6 | 8 | 12
[11 empty] | 100 | 200 | 40 | 150 | 20 | 100 | 4 | 6 | 8 | 12
[11 empty] | 100 | 200 | 40 | 150 | 20 | 100 | 4 | 6 | 8 | 12
[11 empty] | 100 | 200 | 40 | 150 | 20 | 100 | 4 | 6 | 8 | 12
[11 empty] | 100 | 200 | 40 | 150 | 20 | 100 | 4 | 6 | 8 | 12
[11 empty] | 100 | 200 | 40 | 150 | 20 | 100 | 4 | 6 | 8 | 12
[11 empty] | 100 | 200 | 40 | 150 | 20 | 100 | 4 | 6 | 8 | 12

## Ampaian
Batch | Process ke-n | Grade | Date of Wet Process | Volume/Gross (Kg) | DRC BB (%) | Volume/Net (Kg) | Dirt (%) | Lantai | Block | Kamar | Analysis Date (Day-n) | Total Days | DRC BK (%) | P0 | P30 | PRI | Dirt (%) | MV | Volume/Gross (Kg) | Volume/Net (Kg)
28 | 1 | SIR 20 | 2025-12-20 | 23708 | 68.64333 | 16273.96 | 0.1196667 | 1 | 7 | D,E | 2026-03-11 | 81 | 98.22667 | 38.66667 | 31 | 80.33333 | 0.1043333 |  | 16273.96 | 15985.37
28 | 2 | SIR 20 | 2025-12-22 | 18402 | 76.04667 | 13994.1076 | 0.1033333 | 1 | 6;5,6 | C,D,E | 2026-01-29 | 38 | 95.19667 | 37.33333 | 28.33333 | 75.66667 | 0.12 | 70.68333 | 13994.1076 | 13321.92
28 | 3 | SIR 20 | 2025-12-29 | 23481 | 65.54 | 15389.4474 | 0.117 | 1;2 | 4;1 | D,C;D | 2026-01-30 | 32 | 93.70667 | 31.33333 | 22.66667 | 72.33333 | 0.1213333 | 63 | 15389.4474 | 14420.94
28 | 4 | SIR 20 | 2025-12-31 | 5274 | 64.49 | 3401.2026 | 0.1186667 | 2 | 1 | A | 2026-01-31 | 31 | 93.64667 | 39 | 29.66667 | 76 | 0.122 | 72.83333 | 3401.2026 | 3185.113
28 | 5 | SIR 20 | 2026-01-02 | 15626 | 67.77333 | 10590.26 | 0.109 | 2 | 2;3 | A,B;A | 2026-05-16 | 134 | [6 empty] | 10590.26 | 0
28 | 6 | SIR 20 | 2026-01-03 | 6956 | 66.23333 | 4607.191 | 0.1216667 | 3 | 2 | B | 2026-05-16 | 133 | [6 empty] | 4607.191 | 0
1 | 7 | SIR 20 | 2026-01-20 | 12272 | 67.91333 | 8334.324 | 0.1126667 | 1 | 2 | D,E,C | 2026-06-20 | 151 | 98.96333 | 34.66667 | 22 | 63.46667 |  | 70.33333 | 8334.324 | 8247.925
1 | 8 | SIR 20 | 2026-01-21 | 18302 | 70.15667 | 12840.07 | 0.1086667 | 1 | 2;1;1 | C;E,D;C | 2026-05-16 | 115 | [6 empty] | 12840.07 | 0
1 | 9 | SIR 20 | 2026-01-22 | 20668 | 68.52 | 14161.7136 | 0.1203333 | 1 | 1;2-6 | A,B;A | 2026-05-16 | 114 | [6 empty] | 14161.7136 | 0
2 | 10 | SIR 20 | 2026-01-23 | 17052 | 71.90333 | 12260.9564 | 0.1143333 | 1 | 8-10 | A | 2026-06-20 | 148 | 98.94667 | 34.66667 | 22 | 63.43333 |  | 71.16667 | 12260.9564 | 12131.81
2 | 11 | SIR 20 | 2026-01-24 | 17006 | 71.94333 | 12234.68 | 0.101 | 1 | 10-12;15 | A;E | 2026-05-16 | 112 | [6 empty] | 12234.68 | 0
2 | 12 | SIR 20 | 2026-01-26 | 19912 | 70.64333 | 14066.5 | 0.1176667 | 1 | 15;15;14 | E,D;C;E | 2026-05-16 | 110 | [6 empty] | 14066.5 | 0
3 | 12 | SIR 20 | 2026-01-26 | 4082 | 74.22333 | 3029.796 | 0.1066667 | 1 | 13 | E | 2026-06-20 | 145 | 98.96667 | 37.33333 | 24.33333 | 65.26667 |  | 71.16667 | 3029.796 | 2998.489
3 | 13 | SIR 20 | 2026-01-27 | 26894 | 70.48333 | 18955.79 | 0.1066667 | 1;2 | 13;15 | D,C;A,B | 2026-05-16 | 109 | [6 empty] | 18955.79 | 0
3 | 14 | SIR 20 | 2026-01-28 | 20056 | 72.96667 | 14634.19 | 0.1093333 | 2 | 15;14 | D,C,E;D,C | 2026-05-16 | 108 | [6 empty] | 14634.19 | 0
4 | 20 | SIR 20 | 2026-02-27 | 9416 | 73.1 | 6883.096 | 0.105 | 2 | 7 | C,D | 2026-03-11 | 12 | 88.73333 |  |  |  | 0.122 |  | 6883.096 | 6107.601
4 | 21 | SIR 20 | 2026-02-28 | 9948 | 73.50667 | 7312.4432 | 0.11 | 2 | 7;6 | C;E | 2026-05-16 | 77 | 99.16 | 40 | 28.33333 | 71 | 0.1353333 | 82 | 7312.4432 | 7251.019
4 | 22 | SIR 20 | 2026-03-02 | 12128 | 71.87667 | 8717.202 | 0.1153333 | 2 | 6 | D,C | 2026-04-15 | 44 | 97.09667 | 39 | 29.33333 | 75 | 0.1093333 | 77.33333 | 8717.202 | 8464.113
4 | 23 | SIR 20 | 2026-03-03 | 12158 | 74.982 | 9116.31156 | 0.1223333 | 2 | 5 | E,D | 2026-04-15 | 43 | 97.09667 | 39 | 29.33333 | 75 | 0.1093333 | 77.33333 | 9116.31156 | 8851.635
4 | 24 | SIR 20 | 2026-03-04 | 10038 | 76.86667 | 7715.876 | 0.1173333 | 2 | 4 | E,D | 2026-04-15 | 42 | 97.09667 | 39 | 29.33333 | 75 | 0.1093333 | 77.33333 | 7715.876 | 7491.858
5 | 15 | SIR 20 | 2026-02-19 | 3708 | 73.02333 | 2707.7052 | 0.115 | 2 | 12 | E | 2026-05-16 | 86 | 98.61333 | 43 | 31.66667 | 73.66667 | 0.116 | 79.83333 | 2707.7052 | 2670.158
5 | 16 | SIR 20 | 2026-02-23 | 10374 | 71.39333 | 7406.3444 | 0.105 | 2 | 12 | E,D | 2026-03-11 | 16 | 90.61667 |  |  |  | 0.104 |  | 7406.3444 | 6711.382
5 | 17 | SIR 20 | 2026-02-24 | 15858 | 71.01 | 11260.7658 | 0.111 | 2 | 12 | C | 2026-03-11 | 15 | 89.93667 |  |  |  | 0.1056667 |  | 11260.7658 | 10127.56
5 | 18 | SIR 20 | 2026-02-25 | 14402 | 74.65667 | 10752.05 | 0.1113333 | 2 | 10 | E,D | 2026-03-11 | 14 | 88.53667 |  |  |  | 0.115 |  | 10752.05 | 9519.509
5 | 19 | SIR 20 | 2026-02-26 | 11430 | 71.60667 | 8184.642 | 0.108 | 2 | 9 | E | 2026-03-11 | 13 | 91.13667 |  |  |  | 0.106 |  | 8184.642 | 7459.21
6 | 24 | SIR 20 | 2026-03-04 | 4538 | 72.62333 | 3295.647 | 0.121 | 2 | 2 | D,E | 2026-04-16 | 43 | 98.92667 | 39.66667 | 28.33333 | 71.33333 | 0.1126667 | 79.66667 | 3295.647 | 3260.274
6 | 25 | SIR 20 | 2026-03-05 | 9020 | 71.12333 | 6415.325 | 0.1216667 | 2 | 2 | D,E,C | 2026-04-16 | 42 | 97.24333 | 35.33333 | 26.66667 | 75.33333 | 0.1083333 | 77.16667 | 6415.325 | 6238.476
6 | 26 | SIR 20 | 2026-03-06 | 15316 | 72.46333 | 11098.48 | 0.1323333 | 2 | 2;5;6 | C,D;B,A;A,B | 2026-04-16 | 41 | 97.10667 | 38.33333 | 28.66667 | 74.66667 | 0.1113333 | 78.16667 | 11098.48 | 10777.37
6 | 27 | SIR 20 | 2026-03-09 | 16102 | 70.64 | 11374.4528 | 0.1186667 | 2 | 6;7 | A,B | 2026-04-16 | 38 | 96.49667 | 38.33333 | 29 | 75.33333 | 0.1083333 | 77.33333 | 11374.4528 | 10975.97
6 | 28 | SIR 20 | 2026-03-10 | 6926 | 74.01667 | 5126.394 | 0.1156667 | 2 | 7;8 | A,B;B,A | 2026-04-20 | 41 | 97.29333 | 38.33333 | 29 | 75.66667 | 0.111 | 311.3333 | 5126.394 | 4987.64
7 | 29 | SIR 20 | 2026-03-10 | 6088 | 74.12333 | 4512.629 | 0.1176667 | 2 | 10 | A | 2026-05-16 | 67 | 98.72333 | 44.66667 | 32.33333 | 72.33333 |  | 84.66667 | 4512.629 | 4455.017
7 | 30 | SIR 20 | 2026-03-11 | 12468 | 73.64667 | 9182.2664 | 0.1103333 | 2 | 10;11 | A,B;A | 2026-04-15 | 35 | 96.95333 | 39.33333 | 29 | 73.66667 | 0.106 | 77 | 9182.2664 | 8902.513
7 | 31 | SIR 20 | 2026-03-12 | 13328 | 72.22667 | 9626.37 |  | 2 | 10;11 | A,B;A | 2026-04-15 | 34 | 96.84 | 39.66667 | 29.33333 | 74 | 0.115 | 76.66667 | 9626.37 | 9322.177
7 | 32 | SIR 20 | 2026-03-13 | 14370 | 72.09667 | 10360.291 | 0.1056667 | 2 | 12;13 | A,B;A | 2026-04-15 | 33 | 96.84 | 39.66667 | 29.33333 | 74 | 0.115 | 76.66667 | 10360.291 | 10032.91
7 | 33 | SIR 20 | 2026-03-14 | 5304 | 73.81333 | 3915.0592 | 0.1206667 | 2 | 13 | B | 2026-04-15 | 32 | 96.93 | 38.66667 | 28.33333 | 73.33333 | 0.106 | 77.33333 | 3915.0592 | 3794.867
8 | 34 | SIR 20 | 2026-04-01 | 2291 | 72.90667 | 1670.292 | 0.1346667 | 1 | 12 | E | 2026-05-16 | 45 | 97.70667 | 42.66667 | 30.66667 | 72 |  | 81.5 | 1670.292 | 1631.986
8 | 35 | SIR 20 | 2026-04-02 | 17316 | 73.25 | 12683.97 | 0.102 | 1 | 12 | D,C;E,D | 2026-04-17 | 15 | 87.87 | 30.33333 | 21.66667 | 71.33333 | 0.1153333 | 71.33333 | 12683.97 | 11145.4
8 | 36 | SIR 20 | 2026-04-04 | 11557 | 69.75333 | 8061.393 | 0.108 | 1 | 11;10 | D,C;E,D | 2026-04-20 | 16 | 92.18 | 38 | 30.66667 | 80.66667 | 0.1113333 | 69.5 | 8061.393 | 7430.992
8 | 37 | SIR 20 | 2026-04-06 | 26278 | 69.45 | 18250.071 | 0.118 | 1 | 10;9 | D,C;E | 2026-04-20 | 14 | 91.31 | 36.66667 | 28.66667 | 78 | 0.1123333 | 68 | 18250.071 | 16664.14
8 | 38 | SIR 20 | 2026-04-07 | 13120 | 76.21 | 9998.752 | 0.126 | 3 | 1 | A,B,C | 2026-04-21 | 14 | 92.44 | 36.66667 | 28.33333 | 77 | 0.1116667 | 72.16667 | 9998.752 | 9242.846
8 | 39 | SIR 20 | 2026-04-08 | 11403 | 77.20333 | 8803.4961 |  | 3 | 1 | E,D | 2026-04-22 | 14 | 92.32667 | 37 | 28.33333 | 76.33333 | 0.1116667 | 71.16667 | 8803.4961 | 8127.974
9 | 40 | SIR 20 | 2026-05-13 | 13836 | 75.81333 | 10489.5328 | 0.1036667 | 1 | 8 | E,D | 2026-06-02 | 20 | 94.18 | 36.66667 | 27.33333 | 74.6 | 0.1086667 | 70.33333 | 10489.5328 | 9879.042
9 | 41 | SIR 20 | 2026-06-22 | 18442 | 73.49667 | 13554.26 | 0.1026667 | 2 | 8 | D | 2026-07-06 | 14 | 93.32489 | 37.33333 | 28 | 75 | 0.1066667 | 70.83333 | 13554.26 | 12649.49
9 | 42 | SIR 20 | 2026-06-23 | 18289 | 71.44 | 13065.6616 | 0.1063333 | 3 | 8 | E | 2026-07-07 | 14 | 92.48249 | 38.33333 | 29.66667 | 77.33333 | 0.1046667 | 73.66667 | 13065.6616 | 12083.45
10 | 43 | SIR 20 | 2026-06-23 | 1730 | 71.81333 | 1242.371 | 0.1103333 | 1 | 7 | E | 2026-07-08 | 15 | 90.51284 | 38.33333 | 28 | 73.33333 | 0.064 | 67.66667 | 1242.371 | 1124.505
10 | 44 | SIR 20 | 2026-06-24 | 18361 | 71.11333 | 13057.12 | 0.1146667 | 1 | 7 | D,C | 2026-07-08 | 14 | 91.42607 | 38.41667 | 28 | 73 | 0.07058333 | 70.54167 | 13057.12 | 11937.61
10 | 45 | SIR 20 | 2026-06-25 | 19375.5 | 71.31333 | 13817.3149 | 0.116 | 2 | 7 | E | 2026-07-09 | 14 | 92.55638 | 38.66667 | 29.66667 | 76.66667 | 0.08166667 | 73.83333 | 13817.3149 | 12788.81
10 | 46 | SIR 20 | 2026-06-26 | 8070 | 73.01 | 5891.907 | 0.1196667 | 2 | 7 | D | 2026-07-10 | 14 | 92.1222 | 38.33333 | 26.33333 | 68.66667 | 0.07266667 | 73 | 5891.907 | 5427.755
11 | 47 | SIR 20 | 2026-06-26 | 8141 | 73.72333 | 6001.817 | 0.115 | 1 | 6 | E | 2026-07-10 | 14 | 88.07717 | 37.33333 | 27.66667 | 74 | 0.06666667 | 65.33333 | 6001.817 | 5286.23
11 | 48 | SIR 20 | 2026-06-29 | 25206 | 73.05 | 18412.983 | 0.1013333 | 1 | 6 | D | 2026-07-14 | 15 | 89.20229 | 36.66667 | 27.66667 | 75.66667 | 0.093 | 65.83333 | 18412.983 | 16424.8
11 | 49 | SIR 20 | 2026-06-30 | 17975.5 | 71.3 | 12816.5315 |  | 2 | 6 | E | 2026-07-14 | 14 | 89.56719 | 34.66667 | 27.66667 | 78.66667 | 0.07633333 | 65.5 | 12816.5315 | 11479.41
11 | 50 | SIR 20 | 2026-07-01 | 12776.5 | 71.13 | 9087.92445 | 0.11 | 2 | 5 | D | 2026-07-15 | 14 | 90.3858 | 37 | 27.66667 | 74.66667 | 0.07 | 66.83333 | 9087.92445 | 8214.193
11 | 51 | SIR 20 | 2026-07-02 | 21619.5 | 70.05 | 15144.45975 | 0.108 | 2-3 | 6 | C,;E-D | 2026-07-16 | 14 | 89.66044 | 38.66667 | 30.33333 | 78.33333 | 0.04933333 | 74.16667 | 15144.45975 | 13578.59
11 | 52 | SIR 20 | 2026-07-03 | 131171 | 68.24 | 89511.0904 | 0.099 | 3 | 6-5 | C;E-D | 2026-07-17 | 14 | 88.52951 | 36.33333 | 27.66667 | 76 | 0.05633333 | 67.16667 | 89511.0904 | 79243.73
12 | 53 | SIR 20 | 2026-07-03 | 3951.6 | 67.95 | 2685.1122 | 0.097 | 1 | 4 | E | 2026-07-18 | 15 | 86.15202 | 38 | 31 | 81.51709 | 0.06266667 | 70 | 2685.1122 | 2313.279
12 | 54 | SIR 20 | 2026-07-06 | 25246 | 70.33 | 17755.5118 | 0.103 | 1 | 4-3 | D,C;E,D | 2026-07-20 | 14 | 85.93924 | 39.33333 | 31.66667 | 80.33333 | 0.036 | 67.83333 | 17755.5118 | 15258.95
12 | 54 | SIR 20 | 2026-07-07 | 26581 | 71.83 | 19093.1323 | 0.118 | 1;1;2 | 3;4;4 | D-B;B;E | 2026-07-21 | 14 | 87.21967 | 39 | 32.33333 | 83 | 0.079 | 74.5 | 19093.1323 | 16652.97
12 | 55 | SIR 20 | 2026-07-08 | 16673 | 70.28 | 11717.7844 | 0.097 | 2 | 4;3 | D-B;3 | 2026-07-22 | 14 | 89.02114 | 36.33333 | 28.66667 | 79 | 0.039 | 75.83333 | 11717.7844 | 10431.31
13-14 | 56 | SIR 20 | 2026-08-11 | 10669 | 73.01 | 7789.4369 | 0.09266667 | 1 | 2 | A | 2026-08-28 | 17 | 92.25242 | 35.33333 | 27.33333 | 77 | 0.05066667 | 66.33333 | 7789.4369 | 7185.944
13-14 | 57 | SIR 20 | 2026-08-12 | 21575 | 72.57 | 15656.9775 | 0.03766667 | 1 | 2 | B;C,D | 2026-08-28 | 16 | 89.79151 | 34.66667 | 28 | 80.66667 | 0.06866667 | 70.33333 | 15656.9775 | 14058.64
13-14 | 58 | SIR 20 | 2026-08-13 | 20735 | 73.19 | 15175.9465 | 0.041 | 1 | 2 | E;E,D | 2026-08-28 | 15 | 88.35786 | 35 | 28 | 80 | 0.055 | 66.8 | 15175.9465 | 13409.14
13-14 | 59 | SIR 20 | 2026-08-18 | 17545 | 73.36 | 12871.012 | 0.04933333 | 2 | 2 | B, C; A | 2026-09-02 | 15 | 89.86 | 35.66667 | 28 | 79 | 0.08633333 | 71.16667 | 12871.012 | 11565.89
13-14 | 60 | SIR 20 | 2026-08-19 | 19462 | 72.74 | 14156.6588 | 0.08133333 | 3 | 2 | E, D, C, B | 2026-09-02 | 14 | 87.86362 | 33 | 27 | 81.66667 | 0.07766667 | 67 | 14156.6588 | 12438.55
13-14 | 61 | SIR 20 | 2026-08-20 | 3218 | 72.43 | 2330.7974 | 0.05433333 | 3 | 2 | A, B | 2026-09-25 | 36 | 94.98949 | 39 | 31.33333 | 80 | 0.04233333 | 68.66667 | 2330.7974 | 2214.013
13-14 | 62 | SIR 20 | 2026-08-22 | 11252 | 73.83 | 8307.3516 | 0.085 | 3; 1 | 2; 3 | A | 2026-09-07 | 16 | 90.36176 | 35 | 27.66667 | 79 | 0.08366667 | 66
13-14 | 63 | SIR 20 | 2026-08-24 | 18325 | 74.52 | 13655.79 | 0.052 | 1 | 3; 4; 5 | A | 2026-09-09 | 16 | 89.50103 | 39.33333 | 30.66667 | 78 | 0.093 | 68.66667
13-14 | 64 | SIR 20 | 2026-08-26 | 20892 | 72.62 | 15171.7704 | 0.05866667 | 1; 2 | 5; 3; 4 | A | 2026-09-09 | 14 | 87.54596 | 40.33333 | 31.66667 | 78.33333 | 0.05933333 | 74
13-14 | 65 | SIR 20 | 2026-08-27 | 21075 | 72.62 | 15304.665 | 0.091 | 2; 3 | 5; 3; 4 | A | 2026-09-10 | 14 | 86.69293 | 40.33333 | 31.66667 | 78.33333 | 0.05766667 | 63.16667
13-14 | 66 | SIR 20 | 2026-08-28 | 13231 | 71.08449 | 9405.189 | 0.06366667 | 3; 1 | 5; 6 | A | 2026-09-11 | 14 | 87.43673 | 41.66667 | 34.33333 | 82.33333 | 0.06 | 68.83333
13-14 | 67 | SIR 20 | 2026-08-31 | 7526 | 69.84017 | 5256.171 | 0.045 | 1; 2 | 6 | A | 2026-09-25 | 25 | 94.33766 | 40.66667 | 33 | 81 | 0.04666667 | 71.33333
13-14 | 68 | SIR 20 | 2026-09-01 | 11366 | 70.62 | 8026.6692 | 0.06433333 | 2 | 6 | A | 2026-09-15 | 14 | 85.92932 | 39 | 31.66667 | 81 | 0.03633333 | 67
15 | 69 | SIR 10 | 2026-09-12 | 5677 | 75.50629 |  | 0.033 | 1 | 8 | A | 2026-09-29 | 17 | 90.92482 | 42.66667 | 35.66667 | 83.66667 | 0.04533333 | 76
15 | 70 | SIR 20 | 2026-09-12 | 2785 | 72.58993 |  | 0.053 | 1 | 8 | E | 2026-09-29 | 17 | 86.31715 | 36.66667 | 30.33333 | 83 | 0.049 | 63.33333
15 | 71 | SIR 20 | 2026-09-19 | 6803 | 70.85304 |  | 0.08233333 | 1 | 8 | D | 2026-10-10 | 21 | 89.02738 | 37 | 31 | 84 | 0.03 | 71.33333
15 | 72 | SIR 20 | 2026-09-29 |  | 74.95 |  | 0.05266667 | 1 | 8 | C | 2026-10-13 | 14 | 90.40964 | 28.33333 | 14.66667 | 75.33333 | 0.043 | 44.66667
15 | 73 | SIR 20 | 2026-09-30 |  | 70.43 |  | 0.04966667 | 2 | 8 | E

## Dry
Batch | Process ke-n | Date of Production | Lantai | Block | Kamar | Left - Blanket Kering (CP8) | Middle - Blanket Kering (CP8) | Right - Blanket Kering (CP8) | Average (10mm ± 2mm) - Blanket Kering (CP8) | Date DRC Wet | % DRC Wet | Date DRC Dry | % DRC Dry | P0 | PRI | MV | Dirt | Hanging Days | SHREDDER 2 SIZE (5mm ± 1mm) | TROLLEY SIZE (cm) | Drayer A - Burner1 | Drayer A - Burner2 | Drayer A - Cycle | Drayer A - P0 | Drayer A - PRI | Drayer A - MV | Drayer B - Burner1 | Drayer B - Burner2 | Drayer B - Cycle | Drayer B - P0 | Drayer B - PRI | Drayer B - MV | Temp. Biscuit (Max. 50°C) | Tinggi Bale A | Tinggi Bale B | Tinggi Bale C | Temp. Bale (Max. 50°C) | Weight Contamination (g) | Type Contamination | Produk Sesuai (Bale) | Produk Sesuai (Kgs) | Produk Sesuai (Pallet) | Produk Tidak Sesuai (Bale) | Produk Tidak Sesuai (Kgs) | Produk Tidak Sesuai (Pallet) | Total Produk (Bale) | Total Produk (Kgs) | Total Produk (Pallet) | Pallet No. (Awal) | - | Pallet No. (Akhir) | Grade
27 | 1 | 2026-04-30 | 1 | 9 | C,D | 17.5 | 11.5 | 13.96 | 14.32 | 2025-12-19 | 70.39 | 2026-04-30 | 94.84 | 41 | 82 | 77.5 | 0.12 | 132 | 11.38 | 37.5 | 100.66 | 66 | 7 | 39.5 | 74.25 | 75.37 | [6 empty] | 55.875 | [6 empty] | 2 | 70 | 0.05555556 | 24 | 840 | 0.6666667 | 26 | 910 | 0.7222222 | 1 | - | 2 | SIR 20
27 | 2 | 2026-05-02 | [33 empty] | √ | 34.2 | 8.8 | Kayu. | [12 empty] | SIR 20
27 | 3 | 2026-05-04 | 1 | 8 | E | 14.13 | 10.83 | 17.1 | 14.02 | 2025-12-17 | 73.12 | 2026-05-04 | 98.77 | 41 | 82 | 77.5 | 0.12 | 138 | 10.955 | 37.5 | [28 empty] | 2 | - | 2 | SIR 20
27 | 4 | 2026-05-05 | [21 empty] | 30.8 | 71 | 74.1 | 110.75 | 72.5 | 7 | 38 | 69.5 | 72.25 |  | √ | √ |  | 48.23 | 50 | Plastik | 0 | 0 | 0 | 77 | 2695 | 2.138889 | 77 | 2695 | 2.138889 | 3 | - | 4 | SIR 20
27 | 5 | 2026-05-06 | 1 | 8;7 | E;C,D | 14.52 | 15.29 | 12.97 | 14.26 | 2025-12-17 | 73.12 | 2026-05-05 | 98.77 |  |  |  |  | 139 | 10.535 | 38 | 115 | 47 | 7 | [28 empty] | SIR 20
27 | 6 | 2026-05-07 | [18 empty] | 101 | 113 | 7 | 35.5 | 70 | 71.5 |  |  |  | 36 | 72.33 | 71.58 | 100.66 | √ | √ | √ | 54.33 | 25 | Cat,Plastik,Tatal | 17 | 595 | 0.4722222 | 1 | 35 | 0.02777778 | 18 | 630 | 0.5 | 4 | - | 4 | SIR 20
28 | 7 | 2026-05-08 | 1 | 7 | C-E | 14.91 | 10.53 | 13.97 | 13.13667 | 2025-12-22 | 76.05 | 2026-05-08 | 96.18 | 37 | 84 | 69.67 | 0.122 | 137 | 30.5 | [7 empty] | 135.2 | 52 | 7 | [8 empty] | 168 | Plastik,tatal | 134 | 4690 | 3.722222 | 7 | 245 | 0.1944444 | 141 | 4935 | 3.916667 | 5 | - | 8 | SIR 20
28 | 8 | 2026-05-09 | 1 | 6 | E,D | 16.41 | 12.04 | 14.8 | 14.41667 | 2025-12-22 | 76.05 | 2026-05-09 | 96.18 |  |  |  |  | 138 | 13.42 | 31 | [6 empty] | 117.75 | 88 | 7 | 41 | 70 | 72.8 |  |  |  |  | 63.2 | 4.8 | Plastik,tatal | 29 | 1015 | 0.8055556 | 0 | 0 | 0 | 29 | 1015 | 0.8055556 | 8 | - | 9 | SIR 20
28 | 9 | 2026-05-11 | 1 | 6;5 | E;D,E | 19.71 | 14.02 | 14.92 | 16.21667 | 2025-12-22 | 76.05 | 2026-05-11 | 95.69 |  |  |  |  | 140 | 13.04 | 30.5 | [6 empty] | 104.5 | 87.25 | 7 | 38 | 72.33 | 72.73 |  | √ | √ |  | 40.77 | 2.7643 | Platik,kayu,benang | 229 | 8015 | 6.361111 | 5 | 175 | 0.1388889 | 234 | 8190 | 6.5 | 9 | - | 15 | SIR 20
28 | 10 | 2026-05-12 | 1 | 4 | C-E | 17.32 | 13.2 | 18.05 | 16.19 | 2025-12-29 | 65.54 | 2026-05-12 | 93.71 |  |  |  |  | 134 | 12.872 | 31.6 | [6 empty] | 97.8 | 92.6 | 10 | 37.9 | 70.94 | 73.75 | 42.8 | √ | √ |  | 37.46 | 35.2709 | Plastik,kayu,benang | 225 | 7875 | 6.25 | 1 | 35 | 0.02777778 | 226 | 7910 | 6.277778 | 16 | - | 22 | SIR 20
28 | 11 | 2026-05-13 | [31 empty] | √ | √ |  | 33.83 | 1.5243 | Plastik,tatal | 37 | 1295 | 1.027778 | 0 | 0 | 0 | 37 | 1295 | 1.027778 | 22 | - | 23 | SIR 20
28 | 12 | 2026-05-15 | 1 | 4 | C-E | 16.77 | 11.8 | 14.53 | 14.36667 | 2025-12-29 | 65.54 | 2026-05-15 | 93.71 |  |  |  |  | 137 | 13.37 | 31 | [6 empty] | 86.33 | 81.33 | 10 | 39.08 | 70.13 | 73.86 | 32.66 | √ | √ |  | 32.145 | 60.6124 | Tatal,plastik,benang | 310 | 10850 | 8.611111 | 6 | 210 | 0.1666667 | 316 | 11060 | 8.777778 | 23 | - | 31 | SIR 20
28 | 13 | 2026-05-18 | 1 | 2 | A-E | 14.07 | 12.31 | 14.51 | 13.63 | 2025-12-29 | 65.54 | 2026-05-18 | 93.71 |  |  |  |  | 140 | 12.33 | 47.5 | [6 empty] | 97.85 | 83 | 7 | 40.91 | 65.81 | 75.38 |  | √ | √ |  | 39.05 | 120.204 | Platik,Kayu,Benang |  | 0 | 0 |  | 0 | 0 | 0 | 0 | 0 | 31 | - | 34 | SIR 20
28 | 14 | 2026-05-19 | 1 | 3-4 | A-B | 14.95 | 13.91 | 16.64 | 15.16667 | 2025-12-31 | 64.49 | 2026-05-19 | 93.65 |  |  |  |  | 139 | 12.07 | 31.25 | [6 empty] | 100.33 | 61.33 | 8 |  |  |  |  | √ | √ |  | 35.72 | 200 | Platik,tali,kayu | 127 | 4445 | 3.527778 | 41 | 1435 | 1.138889 | 168 | 5880 | 4.666667 | 34 | - | 38 | SIR 20
28 | 15 | 2026-05-20 | 2 | 3-4 | A-B | 21.4 | 16.48 | 19.14 | 19.00667 | 2025-12-31 | 64.49 | 2026-05-20 | 96.4 |  |  |  |  | 140 | 17.31 | 31.5 | [6 empty] | 101.33 | 86 | 8 | 42.7 | 65.84 | 77.84 | 39.5 | √ | √ |  | 35.93 | 25 | Plastik.Tali.Tatal | 187 | 6545 | 5.194444 | 6 | 210 | 0.1666667 | 193 | 6755 | 5.361111 | 38 | - | 43 | SIR 20
4 | 16 | 2026-05-20 | [38 empty] | 0 | 0 |  | 0 | 0 | 0 | 0 | 0 |  | - |  | SIR 20
4 | 17 | 2026-05-21 | 2 | 6-7 | C-E | 19.31 | 15.51 | 22.61 | 19.14333 | 2026-02-28 | 73.51 | 2026-05-21 | 99.16 | 40 | 71 | 82 | 0.135 | 82 | 21.49 | 31.25 | [6 empty] | 96.71 | 87.14 | 8 | 44.7 | 63.11 | 82.21 | 48 | √ | √ |  | 38.83 | 30 | Plastik.tatal | 354 | 12390 | 9.833333 | 9 | 315 | 0.25 | 363 | 12705 | 10.08333 | 43 | - | 54 | SIR 20
4 | 18 | 2026-05-22 | 2 | 6-5 | C-D | 21.29 | 16.49 | 21.5 | 19.76 | 2026-02-28 | 73.51 | 2026-05-22 | 99.16 |  |  |  |  | 83 | 18.23 | 32 | [6 empty] | 96.6 | 87.8 | 8 | 46.06 | 61.07 | 85.48 |  | √ | √ |  | 38.4 | 35 | Plastik.tali | 208 | 7280 | 5.777778 | 4 | 140 | 0.1111111 | 212 | 7420 | 5.888889 | 54 | - | 60 | SIR 20
4 | 19 | 2026-05-23 | [24 empty] | 103.5 | 94 | 8 | 46 | 64.12 | 84.1 | 40.5 | √ | √ |  | 32.57 | 10 | plastik,benang | 130 | 4550 | 3.611111 | 1 | 35 | 0.02777778 | 131 | 4585 | 3.638889 | 60 | - | 63 | SIR 20
4 | 20 | 2026-05-25 | [24 empty] | 59.5 | 89.5 | 8 | 47.12 | 61.81 | 84.82 |  | √ | √ |  | 32.05 | 75 | Tali,Plastik | 304 | 10640 | 8.444444 | 19 | 665 | 0.5277778 | 323 | 11305 | 8.972222 | 63 | - | 72 | SIR 20
4 | 21 | 2026-05-29 | 2 | 4 | E-D | 18.84 | 18.14 | 20.93 | 19.30333 | 2026-03-04 | 76.87 | 2026-05-29 | 99.16 |  |  |  |  | 86 | [22 empty] | 0 | 0 |  | 0 | 0 | 0 | 0 | 0 |  |  |  | SIR 20
4 | 22 | 2026-05-30 | 2 | 4 | D-E | 22.01 | 14.82 | 17.5 | 18.11 | 2026-03-04 | 76.87 | 2026-05-30 | 99.16 |  |  |  |  | 87 | [8 empty] | 100.5 | 87.25 | 8 | 47.87 | 57.87 | 84.07 | 43 | √ | √ |  | 35.92 | 5 | Plastik,Tatal,Tali |  | 0 | 0 |  | 0 | 0 | 0 | 0 | 0 | 72 | - | 75 | SIR 20
5 | 23 | 2026-06-02 | 2 | 12 | D-E | 20.12 | 13.77 | 18.08 | 17.32333 | 2026-02-19 | 73.02 | 2026-06-02 | 98.61 | 43 | 74 | 79.8 | 0.116 | 103 | 14.84 | 31.75 | [6 empty] | 96.75 | 84 | 8 | 48.16 | 75.58 | 83.73 | 35.8 | √ | √ |  | 37.41 | 10 | Plastik,Tali | 175 | 6125 | 4.861111 | 10 | 350 | 0.2777778 | 185 | 6475 | 5.138889 | 76 | - | 81 | SIR 20
5 | 24 | 2026-06-03 | 2 | 11 | E-D | 17.75 | 12.13 | 21.81 | 17.23 | 2026-02-24 | 71.01 | 2026-06-03 | 98.61 |  |  |  |  | 99 | 16.09 | 28.5 | [6 empty] | 96.66 | 89.16 | 8 | 45.95 | 93.95 | 84.17 | 38.16 | √ | √ |  | 34.27 | 45 | Plastik,Tali,Tatal | 322 | 11270 | 8.944444 | 27 | 945 | 0.75 | 349 | 12215 | 9.694444 | 81 | - | 90 | SIR 20
5 | 25 | 2026-06-04 | 2 | 9/10 | C-E | 19.72 | 14.12 | 19.85 | 17.89667 | 2026-02-25 | 73.13 | 2026-06-04 | 98.61 |  |  |  |  | 99 | 14.2 | 26.33 | [6 empty] | 100 | 90.33 | 8 | 44.3 | 61.2 | 80.24 | 34.66 | √ | √ |  | 32.31 | 20 | Plastik,Tatal | 117 | 4095 | 3.25 | 66 | 2310 | 1.833333 | 183 | 6405 | 5.083333 | 90 | - | 93 | SIR 20
5 | 26 | 2026-06-05 | 2 | 9 | D-E | 21.94 | 17.51 | 13.17 | 17.54 | 2026-02-25 | 71.61 | 2026-06-05 | 98.61 |  |  |  |  | 100 | 10.9 | 29.6 | [6 empty] | 97.83 | 86.83 | 8 | 45.06 | 65.18 | 82.27 | 38 | √ | √ |  | 34.83 | 25 | Platik,benang,Tatal | 176 | 6160 | 4.888889 | 64 | 2240 | 1.777778 | 240 | 8400 | 6.666667 | 93 | - | 98 | SIR 20
5 | 27 | 2026-06-06 | [27 empty] | 43 | 66.3 | 76.3 |  | √ | √ |  | 32 | 10 | Plastik,Tali,tatal | 36 | 1260 | 1 | 86 | 3010 | 2.388889 | 122 | 4270 | 3.388889 | 98 | - | 99 | SIR 20
6 | 28 | 2026-06-08 | 2 | 2 | C-E | 17.22 | 14.62 | 17.5 | 16.44667 | 2026-03-04 | 72.62 | 2026-06-08 | 98.93 | 40 | 71 | 79.7 | 0.113 | 96 | 30.24 | 30.25 | [6 empty] | 95.4 | 85 | 8 | 44.57 | 60.8 | 80.75 | 35.75 | √ | √ |  | 37.83 | 30 | Plastik,Kayu | 185 | 6475 | 5.138889 | 33 | 1155 | 0.9166667 | 218 | 7630 | 6.055556 | 99 | - | 104 | SIR 20
6 | 29 | 2026-06-09 | 2 | 2 | C-E | 18.19 | 15.47 | 17.64 | 17.1 | 2026-03-04 | 72.62 | 2026-06-09 | 98.93 |  |  |  |  | 97 | 13.94 | 33 | [6 empty] | 97.16 | 91.16 | 8 | 45.61 | 56.13 | 84.78 | 37.16 | √ | √ |  | 37.14 | 50 | Tatal,Plastik,Tali | 222 | 7770 | 6.166667 | 118 | 4130 | 3.277778 | 340 | 11900 | 9.444444 | 104 | - | 110 | SIR 20
6 | 30 | 2026-06-10 | 2 | 7 | A-B | 17.2 | 13.72 | 15.72 | 15.54667 | 2026-03-09 | 74.02 | 2026-06-10 | 98.93 |  |  |  |  | 93 | 12.9 | 31.33 | [6 empty] | 100 | 96 | 8 | 45.75 | 61.86 | 83.6 | 35 | √ | √ |  | 32.84 | 30 | Plastik.tatal | 155 | 5425 | 4.305556 | 28 | 980 | 0.7777778 | 183 | 6405 | 5.083333 | 111 | - | 115 | SIR 20
6 | 31 | 2026-06-11 | 2 | 7-8 | A,B;A | 18.51 | 14.17 | 19 | 17.22667 | 2026-03-09 | 70.64 | 2026-06-11 | 98.93 |  |  |  |  | 94 | 13.32 | 32 | [6 empty] | 96 | 93 | 8 | 36.5 | 64.76 | 68.35 | 33.55 | √ | √ |  | 33.55 | 100 | Plastik,Tali,Benang | 285 | 9975 | 7.916667 | 28 | 980 | 0.7777778 | 313 | 10955 | 8.694444 | 115 | - | 123 | SIR 20
6 | 32 | 2026-06-12 | [31 empty] | √ | √ |  | 32.6 | 10 | Plastik,Tali,Kayu | 29 | 1015 | 0.8055556 | 3 | 105 | 0.08333333 | 32 | 1120 | 0.8888889 | 123 | - | 124 | SIR 20
7 | 33 | 2026-06-15 | 2 | 10-14 | A-B | 18.32 | 13.07 | 15.83 | 15.74 | 2026-03-10 | 73.158 | 2026-06-15 | 99.02 | 46 | 69.5 | 78.5 | 0.107 | 97 | 12.732 | 33 | [6 empty] | 101 | 95.5 | 8 | 44.9 | 62.78 | 81.4 | 35.16 | √ | √ |  | 34.015 | 40 | Kayu,Plastik,Benang | 287 | 10045 | 7.972222 | 6 | 210 | 0.1666667 | 293 | 10255 | 8.138889 | 124 | - | 131 | SIR 20
7 | 34 | 2026-06-17 | 2 | 10-14 | A-B | 19.32 | 13.79 | 18.47 | 17.19333 | 2026-03-10 | 73.158 | 2026-06-17 | 99.02 | 46 | 69.5 | 78.5 | 0.107 | 99 | 13.985 | 32.5 | [6 empty] | 94.75 | 94 | 8 | 44.5 | 61.62 | 82.87 | 34.75 | √ | √ |  | 34 | 40 | Plastik,Tatal,Benang | 347 | 12145 | 9.638889 | 2 | 70 | 0.05555556 | 349 | 12215 | 9.694444 | 132 | - | 141 | SIR 20
7 | 35 | 2026-06-18 | 2 | 10-14 | A-B | 17.36 | 15.52 | 17.81 | 16.89667 | 2026-03-10 | 73.158 | 2026-06-18 | 99.02 | 46 | 69.5 | 78.5 | 0.107 | 100 | 12.55 | 32.33 | [6 empty] | 100 | 100.87 | 8 | 44.95 | 62.96 | 83.71 | 35.5 | √ | √ |  | 34.36 | 55 | Plastik,Tatal,Tali | 345 | 12075 | 9.583333 | 6 | 210 | 0.1666667 | 351 | 12285 | 9.75 | 141 | - | 151 | SIR 20
7 | 36 | 2026-06-19 | [24 empty] | 95 | 95 | 8 | 43.75 | 65.3 | 83.2 | 34 | √ | √ |  | 33.75 | 20 | Tatal,Plastik,Benang | 196 | 6860 | 5.444444 | 6 | 210 | 0.1666667 | 202 | 7070 | 5.611111 | 151 | - | 156 | SIR 20
7 | 37 | 2026-06-20 | [31 empty] | √ | √ |  | 33.5 | 10 | Kayu,Tali,Plastik | 86 | 3010 | 2.388889 | 0 | 0 | 0 | 86 | 3010 | 2.388889 | 156 | - | 158 | SIR 20
1 | 38 | 2026-07-10 | 1 | 1 | A-C |  |  |  |  | 2026-01-20 | 67.91 | 2026-07-10 | 98.96 | 35 | 63.5 | 70.3 |  | 171 | 20.75 | 34.3 | [6 empty] | 103 | 66.6 | 8 |  |  |  |  | P | P | O |  |  |  |  | 0 | 0 |  | 0 | 0 | 0 | 0 | 0 |  | - |  | SIR 20
1 | 39 | 2026-07-11 | [7 empty] | 2026-01-20 | 67.91 | 2026-07-11 | 98.96 | 35 | 63.5 | 70.3 |  | 172 | [8 empty] | 105 | 113 | 8 | 39 | 72 | 73.5 | 47 | P | P | O | 38 | 1.91 | plastik, benang | 122 | 4270 | 3.388889 | 13 | 455 | 0.3611111 | 135 | 4725 | 3.75 | 159 | - | 162 | SIR 20
1 | 40 | 2026-07-13 | [37 empty] | 94 | 3290 | 2.611111 | 0 | 0 | 0 | 94 | 3290 | 2.611111 | 162 | - | 164 | SIR 20
1 | 41 | 2026-07-14 | 1 | 1-2 | D-C | 19.64 | 13.83 | 16.23 | 16.56667 | 2026-01-20 | 67.91 | 2026-07-14 | 98.96 | 35 | 63.5 | 70.3 |  | 175 | 15.75 | 36.2 | [6 empty] | 105 | 90 | 8 | 36 | 75 | 72 | 59 | P | P | O | 41.75 | 1.66 | plastik, tali, tatal | 28 | 980 | 0.7777778 | 0 | 0 | 0 | 28 | 980 | 0.7777778 | 165 | - | 165 | SIR 20
1 | 42 | 2026-07-15 | 1 | 1-3 | E-A,A | 23.81 | 16.34 | 21.63 | 20.59333 | 2026-01-20 | 67.91 | 2026-07-15 | 98.96 | 35 | 63.5 | 70.3 |  | 176 | 18.29 | 36 | [6 empty] | 88.35 | 105.66 | 8 | 36.5 | 74 | 78.5 | 46.5 | P | P | O | 36.8 | 0.7496 | plastik, tali, tatal | 124 | 4340 | 3.444444 | 3 | 105 | 0.08333333 | 127 | 4445 | 3.527778 | 165 | - | 168 | SIR 20
1 | 43 | 2026-07-16 | 1 | 3-6 | A | 14.39 | 14.14 | 15.18 | 14.57 | 2026-01-20 | 67.91 | 2026-07-16 | 98.96 | 35 | 63.5 | 70.3 |  | 177 | 24.52 | 35 | [6 empty] | 101.2 | 114.8 | 8 | 34 | 76.8 | 72 | 61.8 | P | P | O | 37.9 | 3.7007 | plastik, tali, tatal | 326 | 11410 | 9.055556 | 11 | 385 | 0.3055556 | 337 | 11795 | 9.361111 | 169 | - | 178 | SIR 20
1 | 44 | 2026-07-17 | [7 empty] | 2026-01-20 | 67.91 | 2026-07-17 | 98.96 | 35 | 63.5 | 70.3 |  | 178 | [8 empty] | 95 | 114.8 | 8 | 35.5 | 76.25 | 76.25 | 39.4 | P | P | O | 33.745 | 3.8826 | plastik, tali, tatal | 174 | 6090 | 4.833333 | 7 | 245 | 0.1944444 | 181 | 6335 | 5.027778 | 178 | - | 182 | SIR 20
2 | 45 | 2026-07-17 | [37 empty] | 164 | 5740 | 4.555556 |  | 0 | 0 | 164 | 5740 | 4.555556 | 183 | - | 187 | SIR 20
2 | 46 | 2026-07-18 | [37 empty] | 58 | 2030 | 1.611111 | 2 | 70 | 0.05555556 | 60 | 2100 | 1.666667 | 187 | - | 189 | SIR 20
2 | 47 | 2026-07-20 | 1 | 8-12 | A-B | 16.15 | 11.44 | 14.19 | 13.92667 | 2026-01-23 | 71.9 | 2026-07-20 | 98.5 | 35.25 | 76 | 73.5 |  | 178 | 15.38 | 34.2 | 104.66 | 75.66 | 8 | 35.25 | 76 | 73.5 | [6 empty] | 77.5 | P | P | O |  |  |  |  | 0 | 0 |  | 0 | 0 | 0 | 0 | 0 |  | - |  | SIR 20
2 | 48 | 2026-07-21 | [7 empty] | 2026-01-23 | 71.9 | 2026-07-21 | 98.5 | 35.25 | 76 | 73.5 |  | 179 | [15 empty] | P | P | O | 32 | 0.2549 | plastik, tali, tatal | 140 | 4900 | 3.888889 | 3 | 105 | 0.08333333 | 143 | 5005 | 3.972222 | 189 | - | 193 | SIR 20
2 | 49 | 2026-07-22 |  |  |  | 17.28 | 13.72 | 16.48 | 15.82667 | 2026-01-23 | 71.9 | 2026-07-22 | 98.5 | 35.25 | 76 | 73.5 |  | 180 | 12.76 | 35 | 108.75 | 120.16 | 8 | 33.5 | 77.1 | 75.15 | [6 empty] | 43.75 | P | P | O | 36.57 | 1.3375 | plastik, tali, tatal | 233 | 8155 | 6.472222 | 3 | 105 | 0.08333333 | 236 | 8260 | 6.555556 | 193 | - | 199 | SIR 20
2 | 50 | 2026-07-23 | [7 empty] | 2026-01-23 | 71.9 | 2026-07-23 | 98.5 | 35.25 | 76 | 73.5 |  | 181 |  |  | 89.5 | 101.5 | 8 | 33 | 77 | 76.93 | [6 empty] | 39 | P | P | O | 37.02 | 2.39 | plastik, tali, tatal | 205 | 7175 | 5.694444 | 73 | 2555 | 2.027778 | 278 | 9730 | 7.722222 | 199 | - | 205 | SIR 20
2 | 51 | 2026-07-24 | [7 empty] | 2026-01-23 | 71.9 | 2026-07-24 | 98.5 | 35.25 | 76 | 73.5 |  | 182 | [15 empty] | P | P | O | 32.57 | 0.3658 | plastik, tali | 144 | 5040 | 4 | 11 | 385 | 0.3055556 | 155 | 5425 | 4.305556 | 205 | - | 208 | SIR 20
3 | 52 | 2026-07-31 | [7 empty] | 2026-01-28 | 70.48333 | 2026-07-31 | 99.06 | 32 | 76.7 | 74.8 | 0.074 | 184 | 13.24 | 35 | 84.9 | 89.5 | 8 | 36 | 76.3 | 83.5 | [14 empty] | 0 | 0 |  | 0 | 0 | 0 | 0 | 0 | 208 | - | 209 | SIR 20
3 | 53 | 2026-09-03 | 2 | 15 | C-E | 14.31 | 10.57 | 13.15 | 12.67667 | 2026-01-28 | 74.22 | 2026-09-03 | 99.26 | 35 | 71 | 69 | 0.125 | 218 | 15.14 | 35.6 | 108.25 | 80 | 8 | [17 empty] | 0 | 0 |  | 0 | 0 | 0 | 0 | 0 |  | - |  | SIR 20
3 | 54 | 2026-09-04 | 2 | 14 | C-E | 16.41 | 15.2 | 15.86 | 15.82333 | 2026-01-28 | 74.22 | 2026-09-04 | 99.26 | 35 | 71 | 69 | 0.125 | 219 | 13.02 | 36 | 103.89 | 107.56 | 7.33 | 33.25 | 76 | [7 empty] | 54.33 | P | P | O | 36 | 1.6937 | plastik, tali, tatal | 171 | 5985 | 4.75 | 17 | 595 | 0.4722222 | 188 | 6580 | 5.222222 | 210 | - | 215 | SIR 20
3 | 55 | 2026-09-05 | [37 empty] | 180 | 6300 | 5 | 6 | 210 | 0.1666667 | 186 | 6510 | 5.166667 | 215 | - | 220 | SIR 20
3 | 56 | 2026-09-07 | 1, 2 | 13/14 | C-E | 15.96 | 14.82 | 15.11 | 15.29667 | 2026-01-28 | 74.22 | 2026-09-07 | 99.26 | 35 | 71 | 69 | 0.125 | 222 | 17.48 | 34.75 | 108.17 | 98.5 | 8 | 40 | 75.5 | [8 empty] | P | P | O | 32.45 | 1.3629 | plastik dan tatal | 120 | 4200 | 3.333333 | 1 | 35 | 0.02777778 | 121 | 4235 | 3.361111 | 220 | - | 223 | SIR 20
3 | 57 | 2026-09-08 | 1 | 8 | C-E | 14.43 | 9.82 | 13.93 | 12.72667 | 2026-05-13 | 71.44 | 2026-09-08 | 99.03 | 33 | 74 | 69.8 | 0.083 | 118 | 13.68 | 34.5 | 99.82 | 102.82 | 8.73 | 38 | 75 | [7 empty] | 37 | P | P | O | 34.7 | 2.8553 | plastik dan tatal | 360 | 12600 | 10 | 31 | 1085 | 0.8611111 | 391 | 13685 | 10.86111 | 223 | - | 233 | SIR 20
9 | 58 | 2026-09-09 | 2 | 8 | C-E | 12.81 | 11.81 | 13.12 | 12.58 | 2026-05-13 | 71.44 | 2026-09-09 | 99.03 | 33 | 74 | 69.8 | 0.083 | 119 | 16.41 | 34.6 | 104.38 | 109.13 | 7.5 | 36.6 | 75.56 | [8 empty] | P | P | O | 36.2 |  |  | 316 | 11060 | 8.777778 | 4 | 140 | 0.1111111 | 320 | 11200 | 8.888889 | 233 | - | 242 | SIR 20
9 | 59 | 2026-09-10 | 3 | 8 | C-E | 15.17 | 11.85 | 13.86 | 13.62667 | 2026-05-13 | 71.44 | 2026-09-10 | 99.03 | 33 | 74 | 69.8 | 0.083 | 120 | 14.3 | 34.75 | 113.6 | 116.6 | 8 | 37.12 | 77.89 | [8 empty] | P | P | P | 31.9 | 1.7488 | plastik dan tatal | 243 | 8505 | 6.75 | 18 | 630 | 0.5 | 261 | 9135 | 7.25 | 242 | - | 248 | SIR 20
9 | 60 | 2026-09-11 | 3 | 8 | D-E | 13.76 | 10.98 | 15.77 | 13.50333 | 2026-05-13 | 71.44 | 2026-09-11 | 99.03 | 33 | 74 | 69.8 | 0.083 | 121 | 16.3 | 35 | 114.7 | 116.5 | 8 | 36.125 | 77.125 | [8 empty] | P | P | O | 34.5 | 1.6594 | plastik dan tatal | 335 | 11725 | 9.305556 | 17 | 595 | 0.4722222 | 352 | 12320 | 9.777778 | 249 | - | 258 | SIR 20
9 | 61 | 2026-09-12 | [34 empty] | 31 |  |  | 14 | 490 | 0.3888889 | 2 | 70 | 0.05555556 | 16 | 560 | 0.4444444 | 258 | - | 258 | SIR 20
9 | 62 | 2026-09-14 | 1 | 6 | D-E | 15.53 | 11.24 | 14.13 | 13.63333 | 2026-06-26 | 71.3 | 2026-09-14 | 98.5 | 38 | 75 | 71.2 | 0.083 | 80 | 14.3 | 36.5 | 116.2 | 117.6 | 7 | 39.4 | 77.6 | [8 empty] | P | P | P | 32.1 | 2.2118 | plastik, tali, tatal | 47 | 1645 | 1.305556 | 15 | 525 | 0.4166667 | 62 | 2170 | 1.722222 | 258 | - | 259 | SIR 20
11 | 63 | 2026-09-14 | 1 | 6 | D-E | [34 empty] | 137 | 4795 | 3.805556 | 1 | 35 | 0.02777778 | 138 | 4830 | 3.833333 | 260 | - | 263 | SIR 20
11 | 64 | 2026-09-15 | 2 | 6 | C-E | 16.08 | 12.72 | 15.84 | 14.88 | 2026-06-26 | 71.3 | 2026-09-15 | 98.5 | 38 | 75 | 71.2 | 0.083 | 81 | 16.6 | 36 | 115.4 | 115.4 | 7.1 | 36.9 | 77.7 | 71.6 | [6 empty] | 47.9 | P | P | O | 36.7 | 2.3248 | plastik, serangga, tatal | 336 | 11760 | 9.333333 | 4 | 140 | 0.1111111 | 340 | 11900 | 9.444444 | 264 | - | 273 | SIR 20
11 | 65 | 2026-09-16 | 1 | 5 | D-E | 13.15 | 13.13 | 15.09 | 13.79 | 2026-06-26 | 71.3 | 2026-09-16 | 98.5 | 38 | 75 | 71.2 | 0.083 | 82 | 15.3 | 37.3 | 115.3 | 118 | 7.3 | 36.9 | 78.3 | 71.2 | [6 empty] | 48.7 | P | P | O | 33.9 | 2.043 | plastik, tali, tatal | 411 | 14385 | 11.41667 | 7 | 245 | 0.1944444 | 418 | 14630 | 11.61111 | 273 | - | 284 | SIR 20
11 | 66 | 2026-09-17 | 2 | 5 | D-E | 16.48 | 12.72 | 16.25 | 15.15 | 2026-06-26 | 71.3 | 2026-09-17 | 98.5 | 38 | 75 | 71.2 | 0.083 | 83 | 16.7 | 37 | 116.6 | 119.1 | 7.5 | 36.8 | 81.3 | 70.9 | [7 empty] | P | P | O | 33.2 | 0.9736 | plastik dan tali | 387 | 13545 | 10.75 | 16 | 560 | 0.4444444 | 403 | 14105 | 11.19444 | 284 | - | 295 | SIR 20
11 | 67 | 2026-09-18 | 2-3 | 5 | D-E | 15.44 | 9.82 | 15.56 | 13.60667 | 2026-06-26 | 71.3 | 2026-09-18 | 98.5 | 38 | 75 | 71.2 | 0.083 | 84 | 13.9 | 37 | 121.8 | 119.3 | 7.4 | 36.2 | 80.3 | 70.9 | [6 empty] | 56 | P | P | P | 36.4 | 1.6371 | plastik, tali, tatal, kain | 231 | 8085 | 6.416667 | 96 | 3360 | 2.666667 | 327 | 11445 | 9.083333 | 295 | - | 301 | SIR 20
11 | 68 | 2026-09-19 | [37 empty] | 34 | 1190 | 0.9444444 | 6 | 210 | 0.1666667 | 40 | 1400 | 1.111111 | 301 | - | 302 | SIR 20
11 | 69 | 2026-09-21 |  |  |  | 17.22 | 11.27 | 15.79 | 14.76 | 2026-07-08 | 70.28 | 2026-09-21 | 97.96 | 38.66667 | 76 | 73 | 0.081 | 75 | 11.8 | 35.7 | 112.2 | 18.2 | 7 | 37.7 | 82.3 | 73.8 | [6 empty] | 48.2 | P | P | O | 40.8 |  |  | 96 | 3360 | 2.666667 | 49 | 1715 | 1.361111 | 145 | 5075 | 4.027778 | 302 | - | 305 | SIR 20
12 | 70 | 2026-09-21 | 1 | 4 | B-C | [35 empty] | 0 | 0 |  | 0 | 0 | 0 | 0 | 0 |  | - |  | SIR 20
12 | 71 | 2026-09-22 | 1-2 | 3-4 | B-E | 16.97 | 11.51 | 15.64 | 14.70667 | 2026-07-08 | 70.28 | 2026-09-22 | 97.96 | 38.66667 | 76 | 73 | 0.081 | 76 | 11.9 | 36 | 121.4 | 119.8 | 7.4 | 40.4 | 81.3 | 76.1 | [6 empty] | 40.8 | P | P | O | 33.9 |  |  | 134 | 4690 | 3.722222 | 106 | 3710 | 2.944444 | 240 | 8400 | 6.666667 | 305 | - | 309 | SIR 20
12 | 72 | 2026-09-23 | 1-2 | 3-4 | B-E | 15.98 | 12.04 | 15.43 | 14.48333 | 2026-07-08 | 70.28 | 2026-09-23 | 97.96 | 38.66667 | 76 | 73 | 0.081 | 77 | 17.9 | 37.3 | 123.9 | 120.6 | 7.5 | 36.6 | 78.1 | 73.5 | [7 empty] | P | P | O |  |  |  |  | 0 | 0 |  | 0 | 0 | 0 | 0 | 0 |  | - |  | SIR 20
12 | 73 | 2026-09-24 | 1-2 | 3-4 | B-E | 16.37 | 12.55 | 15 | 14.64 | 2026-07-08 | 70.28 | 2026-09-24 | 97.96 | 38.66667 | 76 | 73 | 0.081 | 78 | 17.5 | 36.7 | 126.3 | 118.8 | 7.5 | 35 | 83.5 | 71 | [6 empty] | 46.5 | P | P | O | 34.88 |  |  | 339 | 11865 | 9.416667 | 35 | 1225 | 0.9722222 | 374 | 13090 | 10.38889 | 309 | - | 318 | SIR 20
12 | 74 | 2026-09-25 | [37 empty] | 389 | 13615 | 10.80556 | 24 | 840 | 0.6666667 | 413 | 14455 | 11.47222 | 318 | - | 329 | SIR 20
12 | 75 | 2026-09-26 | [37 empty] | 239 | 8365 | 6.638889 | 34 | 1190 | 0.9444444 | 273 | 9555 | 7.583333 | 329 | - | 335 | SIR 20
12 | 76 | 2026-09-28 |  |  |  | 13.66 | 10.7 | 14.87 |  |  |  |  | 94.99 | [5 empty] | 16.27 | 36 | 123.7 | 119.1 | 7.2 | 34.3 | 79.1 | 67.7 | [6 empty] | 52.4 | P | P | P | 39.7 |  |  | 130 | 4550 | 3.611111 | 10 | 350 | 0.2777778 | 140 | 4900 | 3.888889 | 336 | - | 339 | SIR 20
13-14 | 77 | 2026-09-28 | 1-3 | 2 | A-E | [7 empty] | 94.99 | [26 empty] | 198 | 6930 | 5.5 | 5 | 175 | 0.1388889 | 203 | 7105 | 5.638889 | 339 | - | 345 | SIR 20
13-14 | 78 | 2026-09-29 | [31 empty] | P | P | P | 30.8 |  |  | 101 | 3535 | 2.805556 | 15 | 525 | 0.4166667 | 116 | 4060 | 3.222222 | 345 | - | 348 | SIR 20
13-14 | 79 | 2026-10-08 | 2 | 2 | A-B | 13.22 | 13.12 | 13.76 | 13.36667 | 2026-08-20 | 72.43 | 2026-10-08 | 94.99 | 39 | 31 | 80 | 0.066 | 49 | 13.68 | 34.5 | [6 empty] | 116.2 | 101.1 | 9 | 41 | 81.8 | 75.5 | 40.1 | P | P | P | 36 |  |  | 40 | 1400 | 1.111111 | 1 | 35 | 0.02777778 | 41 | 1435 | 1.138889 | 348 |  | 349 | SIR 20
13-14 | 80 | 2026-10-09 | 1-3 | 2 | A-E | 14.58 | 13.9 | 16.65 | 15.04333 | 2026-08-20 | 72.43 | 2026-10-09 | 94.99 | 39 | 31 | 80 | 0.066 | 50 | 25.7 | 34.3 | [6 empty] | 115.7 | 112.8 | 10 | 40.2 | 78.8 | 11 | [7 empty] | 217 | 7595 | 6.027778 | 115 | 4025 | 3.194444 | 332 | 11620 | 9.222222 |  |  |  | SIR 20
13-14 | 81 | 2026-10-10 | [7 empty] | 2026-08-20 | 72.43 | 2026-10-10 | 94.99 | 39 | 31 | 80 | 0.066 | 51 | [15 empty] | P | P | O | 28 | 0.9038 | plastik dan tatal | [12 empty] | SIR 20
13-14 | 82 | 2026-10-12 |  |  |  | 18.42 | 16.67 | 17.66 | 17.58333 | 2026-08-20 | 72.43 | 2026-10-12 | 94.99 | 39 | 31 | 80 | 0.066 | 53 | 18.33 | 35.4 | [6 empty] | 121 | 114.6 | 9 | 38.5 | 79.2 | 76.2 | 45.9 | P | P | P | [15 empty] | SIR 20
13-14 | 83 | 2026-10-13 |  |  |  | 14.18 | 10.95 | 14.2 | 13.11 | 2026-08-20 | 72.43 | 2026-10-13 | 94.99 | 39 | 31 | 80 | 0.066 | 54 | 14.1 | 35.3 | [6 empty] | 121.9 | 117 | 9 | 37 | 79 | 72.6 | 48.6 | P | P | O | 36 | 0.9319 | plastik, tatal, dan benang | [12 empty] | SIR 20
13-14 | 84 | 2026-10-14 |  |  |  | 16.59 | 14.74 | 16.01 | 15.78 | 2026-08-20 | 72.43 | 2026-10-14 | 94.99 | 39 | 31 | 80 | 0.066 | 55 | 17.6 | 36.7 | [6 empty] | 121.8 | 116.8 | 9 | 36.3 | 79.5 | 70.8 | 47.8 | P | P | O | 35.2 | 0.382 | plastik, tali, dan tatal | [12 empty] | SIR 20
13-14 | 85 | 2026-10-15 |  |  |  | 18.99 | 15.39 | 17.7 | 17.36 | 2026-08-20 | 72.43 | 2026-10-15 | 94.99 | 39 | 31 | 80 | 0.066 | 56 | 19.5 | 36 | [6 empty] | 121.9 | 116.7 | 8.8 | 36.8 | 79.1 | 71.4 | 48.7 | P | P | O | 40.2 | 1.1019 | plastik dan tatal | [12 empty] | SIR 20
13-14 | 86 | 2026-10-16 | [34 empty] | 34 | 0.5653 | plastik dan tatal | 72 | 2520 | 2 | 6 | 210 | 0.1666667 | 78 | 2730 | 2.166667 | 392 | - | 394 | SIR 20
13-14 | 87 | 2026-10-19 | 1 | 4 | A | 15.19 | 13.07 | 15.02 | 14.42667 | 2026-08-20 | 72.43 | 2026-10-19 | 94.99 | 39 | 31 | 80 | 0.066 | 60 | 18.8 | 36.2 | [6 empty] | 123.6 | 115.6 | 8.9 | 38.2 | 79 | 73.8 | 51 | P | P | O | 41.6 |  |  | 316 | 11060 | 8.777778 | 59 | 2065 | 1.638889 | 375 | 13125 | 10.41667 | 394 |  | 403 | SIR 20
Note on AR15: [Threaded comment] Your version of Excel allows you to read this threaded comment; however, any edits to it will get removed if the file is opened in a newer version of Excel. Learn more: https://go.microsoft.com/fwlink/?linkid=870924 Comment: 2 Metal, 39 Jamur

## Ctt_No. Reject
CATATAN PRODUK YANG TIDAK SESUAI - Gabungan (FRM.OQC.05.01.00) ¦ Divisi: Quality Control
No | Tanggal | Batch | Nomor Lot | Nomor Produksi | Jenis/SIR | Faktor Ketidaksesuaian | Kategori | Nomor Corrective Action | Berat (Kg) | Jumlah Bale | Keterangan | Foto Sumber | Catatan Transkripsi
1 | 2026-05-07 | 27 |  | 004 | SIR 20 | Kontaminasi Cat | Kontaminasi | LKS 01 DRY | 35 | 1 |  | 4
2 | 2026-05-08 | 28 |  | 002 | SIR 20 | Metal Serbuk | Metal Serbuk | LKS 02 DRY | 210 | 6 |  | 4 | Tulisan bale tertimpa (terbaca 8/6); disesuaikan 210kg=6 bale
3 | 2026-05-08 | 28 |  | 003 | SIR 20 | Metal Padat | Metal Padat | LKS 02 DRY | 35 | 1 |  | 4
4 | 2026-05-11 | 28 |  | 002 | SIR 20 | Metal Serbuk | Metal Serbuk | LKS 03 DRY | 105 | 3 |  | 4
5 | 2026-05-11 | 28 |  | 003 | SIR 20 | Metal Padat | Metal Padat | LKS 03 DRY | 70 | 1 |  | 4 | Ditulis 1B (70kg biasanya 2 bale)
6 | 2026-05-15 | 28 |  | 004 | SIR 20 | Kontaminasi | Kontaminasi | LKS 04 DRY | 35 | 1 |  | 4
7 | 2026-05-15 | 28 |  | 002 | SIR 20 | Metal Serbuk | Metal Serbuk | LKS 04 DRY | 105 | 3 |  | 4
8 | 2026-05-15 | 28 |  | 003 | SIR 20 | Metal Padat | Metal Padat | LKS 04 DRY | 35 | 1 |  | 4
9 | 2026-05-19 | 28 |  | 002 | SIR 20 | Metal Serbuk | Metal Serbuk | LKS 05 DRY | 35 | 1 |  | 4
10 | 2026-05-19 | 28 |  | 003 | SIR 20 | Metal Padat | Metal Padat | LKS 05 DRY | 35 | 1 |  | 4
11 | 2026-05-19 | 28 |  | 001 | SIR 20 | Biskuit (Berjamur) | Biskuit / Jamur | LKS 05 DRY | 1365 | 39 |  | 4
12 | 2026-05-20 | 28 |  | 002 | SIR 20 | Metal Serbuk | Metal Serbuk | LKS 06 DRY | 175 | 5 |  | 4
13 | 2026-05-20 | 28 |  | 003 | SIR 20 | Metal Padat | Metal Padat | LKS 06 DRY | 35 | 1 |  | 4
14 | 2026-05-21 | 28 |  | 004 | SIR 20 | Kontaminasi | Kontaminasi | LKS 07 DRY | 35 | 1 |  | 4
15 | 2026-05-21 | 28 |  | 003 | SIR 20 | Metal Padat | Metal Padat | LKS 07 DRY | 70 | 2 |  | 4
16 | 2026-05-21 | 28 |  | 002 | SIR 20 | Metal Serbuk | Metal Serbuk | LKS 07 DRY | 140 | 4 |  | 4
17 | 2026-05-21 | 4 |  | 002 | SIR 20 | Metal Serbuk | Metal Serbuk | LKS 07 DRY | 70 | 2 |  | 4
18 | 2026-05-22 | 4 |  | 002 | SIR 20 | Metal Serbuk | Metal Serbuk | LKS 08 DRY | 140 | 4 |  | 4 | Nomor LKS terbaca '00', diasumsikan 08
19 | 2026-05-23 | 4 |  | 003 | SIR 20 | Metal Padat | Metal Padat | LKS 09 DRY | 35 | 1 |  | 4
20 | 2026-05-25 | 4 |  | 005 | SIR 20 | Metal Serbuk | Metal Serbuk | LKS 10 DRY | 490 | 14 |  | 3 | Batch tertulis 'A', diasumsikan 4
21 | 2026-05-25 | 4 |  | 003 | SIR 20 | Metal Padat | Metal Padat | LKS 10 DRY | 175 | 5 |  | 3
22 | 2026-05-29 | 4 |  |  | SIR 20 | Hasil cacahan mesin shredder besar / diluar standar | Lainnya | LKS 11 DRY |  |  |  | 3
23 | 2026-05-30 | 4 |  | 005 | SIR 20 | Metal Serbuk | Metal Serbuk | LKS 12 DRY | 280 | 8 |  | 3
24 | 2026-05-30 | 4 |  | 003 | SIR 20 | Metal Padat | Metal Padat | LKS 12 DRY | 175 | 5 |  | 3
25 | 2026-06-02 | 4 |  | 005 | SIR 20 | Metal Serbuk | Metal Serbuk | LKS 13 DRY | 175 | 5 |  | 5
26 | 2026-06-02 | 4 |  | 003 | SIR 20 | Metal Padat | Metal Padat | LKS 13 DRY | 175 | 5 |  | 5
27 | 2026-06-03 | 4 |  | 003 | SIR 20 | Metal Padat | Metal Padat | LKS 14 DRY | 175 | 5 |  | 5 | Batch tertulis 'A', diasumsikan 4
28 | 2026-06-03 | 4 |  | 005 | SIR 20 | Metal Serbuk | Metal Serbuk | LKS 14 DRY | 105 | 3 |  | 5
29 | 2026-06-03 | 4 |  |  | SIR 20 | Biskuit berjamur | Biskuit / Jamur | LKS 15 DRY | 390 |  | 1 Trolly | 5 | Nomor produksi tidak diisi
30 | 2026-06-03 | 5 |  | 007 | SIR 20 | Metal Padat | Metal Padat | LKS 14 DRY | 420 | 12 |  | 5 | Nomor produksi tercoret/kurang jelas
31 | 2026-06-03 | 5 |  | 006 | SIR 20 | Metal Serbuk | Metal Serbuk | LKS 14 DRY | 210 | 6 |  | 5 | Nomor produksi tercoret/kurang jelas
32 | 2026-06-03 | 5 |  | 008 | SIR 20 | White Spot (WIS) | White Spot | LKS 14 DRY | 35 | 1 |  | 5
33 | 2026-06-04 | 5 |  | 008 | SIR 20 | White Spot | White Spot | LKS 17 DRY | 1260 | 36 |  | 5
34 | 2026-06-04 | 5 |  | 009 | SIR 20 | White Spot | White Spot | LKS 17 DRY | 875 | 25 |  | 5
35 | 2026-06-04 | 5 |  | 007 | SIR 20 | Metal Padat | Metal Padat | LKS 16 DRY | 175 | 5 |  | 5 | Nomor produksi tercoret/kurang jelas
36 | 2026-06-05 | 5 |  | 007 | SIR 20 | Metal Padat | Metal Padat | LKS 18 DRY | 70 | 2 |  | 5 | Nomor produksi tercoret/kurang jelas
37 | 2026-06-05 | 5 |  | 006 | SIR 20 | Metal Serbuk | Metal Serbuk | LKS 18 DRY | 35 | 1 |  | 5 | Nomor produksi tercoret/kurang jelas
38 | 2026-06-05 | 5 |  | 009 | SIR 20 | White Spot | White Spot | LKS 18 DRY | 420 | 12 |  | 5
39 | 2026-06-05 | 5 |  | 010 | SIR 20 | White Spot | White Spot | LKS 18 DRY | 1260 | 36 |  | 5
40 | 2026-06-05 | 5 |  | 011 | SIR 20 | White Spot | White Spot | LKS 18 DRY | 455 | 13 |  | 5
41 | 2026-06-06 | 5 |  | 006 | SIR 20 | Metal Serbuk | Metal Serbuk | LKS 19 DRY | 140 | 4 |  | 5
42 | 2026-06-06 | 5 |  | 007 | SIR 20 | Metal Padat | Metal Padat | LKS 19 DRY | 105 | 3 |  | 5
43 | 2026-06-06 | 5 |  | 008 | SIR 20 | White Spot | White Spot | LKS 19 DRY | 805 | 23 |  | 5 | Nomor produksi kurang jelas
44 | 2026-06-06 | 5 |  | 012 | SIR 20 | White Spot | White Spot | LKS 19 DRY | 1260 | 36 |  | 5
45 | 2026-06-06 | 5 |  | 013 | SIR 20 | White Spot | White Spot | LKS 19 DRY | 700 | 20 |  | 5
46 | 2026-06-08 | 5 |  | 006 | SIR 20 | Metal Serbuk | Metal Serbuk | LKS 20 DRY | 70 | 2 |  | 1
47 | 2026-06-08 | 5 |  | 007 | SIR 20 | Metal Padat | Metal Padat | LKS 20 DRY | 280 | 8 |  | 1
48 | 2026-06-08 | 5 |  | 013 | SIR 20 | White Spot | White Spot | LKS 20 DRY | 560 | 16 |  | 1
49 | 2026-06-08 | 5 |  | 014 | SIR 20 | White Spot | White Spot | LKS 20 DRY | 245 | 7 |  | 1
50 | 2026-06-09 | 5 |  | 006 | SIR 20 | Metal Serbuk | Metal Serbuk | LKS 21 DRY | 105 | 3 |  | 1
51 | 2026-06-09 | 5 |  | 007 | SIR 20 | Metal Padat | Metal Padat | LKS 21 DRY | 70 | 2 |  | 1
52 | 2026-06-09 | 5 |  | 014 | SIR 20 | White Spot | White Spot | LKS 22 DRY | 735 | 21 |  | 1
53 | 2026-06-09 | 6 |  | 006 | SIR 20 | Metal Serbuk | Metal Serbuk | LKS 21 DRY | 980 | 28 |  | 1
54 | 2026-06-09 | 6 |  | 016 | SIR 20 | Metal Serbuk | Metal Serbuk | LKS 21 DRY | 805 | 23 |  | 1
55 | 2026-06-09 | 6 |  | 007 | SIR 20 | Metal Padat | Metal Padat | LKS 21 DRY | 315 | 9 |  | 1
56 | 2026-06-09 | 6 |  | 014 | SIR 20 | White Spot | White Spot | LKS 22 DRY | 315 | 9 |  | 1
57 | 2026-06-09 | 6 |  | 015 | SIR 20 | White Spot | White Spot | LKS 22 DRY | 665 | 19 |  | 1
58 | 2026-06-09 | 6 |  | 017 | SIR 20 | Metal Padat | Metal Padat | LKS 21 DRY | 140 |  |  | 1
59 | 2026-06-10 | 6 |  | 016 | SIR 20 | Metal Serbuk | Metal Serbuk | LKS 24 DRY | 420 | 12 |  | 1
60 | 2026-06-10 | 6 |  | 017 | SIR 20 | Metal Padat | Metal Padat | LKS 24 DRY | 525 | 15 |  | 1
61 | 2026-06-10 | 6 |  | 018 | SIR 20 | Metal Serbuk | Metal Serbuk | LKS 24 DRY | 35 | 1 |  | 1
62 | 2026-06-10 | 6 |  | Dryer B | SIR 20 | MY out spec | MY Out Spec | LKS 23 DRY |  |  | Out spec buyer Belshtmen | 1 | Jam 15:00
63 | 2026-06-11 | 6 |  | Dryer B | SIR 20 | MY out spec | MY Out Spec | LKS 25 DRY |  |  | Out spec buyer Belshtmen | 1 | Jam 12:30
64 | 2026-06-11 | 6 |  | 017 | SIR 20 | Metal Padat | Metal Padat | LKS 26 DRY | 280 | 8 |  | 1
65 | 2026-06-11 | 6 |  | 018 | SIR 20 | Metal Serbuk | Metal Serbuk | LKS 26 DRY | 315 | 9 |  | 1
66 | 2026-06-11 | 6 |  | 015 | SIR 20 | White Spot | White Spot | LKS 27 DRY | 385 | 11 |  | 1
67 | 2026-06-11 | 6 |  | Dryer B | SIR 20 | Kontaminasi Plastik | Kontaminasi | LKS 28 DRY |  |  | Batch 6 | 2
68 | 2026-06-12 | 6 |  | 015 | SIR 20 | White Spot | White Spot | LKS 29 DRY | 105 | 3 |  | 2
69 | 2026-06-15 | 6 |  | Dryer B | SIR 20 | MY out spec | MY Out Spec | LKS 30 DRY |  |  | Out spec Buyer Belshtmen | 2
70 | 2026-06-15 | 6 |  | 017 | SIR 20 | Metal Padat | Metal Padat | LKS 31 DRY | 140 | 4 |  | 2
71 | 2026-06-15 | 6 |  | 018 | SIR 20 | Metal Serbuk | Metal Serbuk | LKS 31 DRY | 35 | 1 |  | 2
72 | 2026-06-15 | 7 |  | 017 | SIR 20 | Metal Padat | Metal Padat | LKS 31 DRY | 35 | 1 |  | 2
73 | 2026-06-17 | 7 |  | Dryer B | SIR 20 | MY out spec | MY Out Spec | LKS 32 DRY |  |  | Out spec Buyer Belshtmen | 2
74 | 2026-06-17 | 7 |  | 017 | SIR 20 | Metal Padat | Metal Padat | LKS 33 DRY | 70 | 2 |  | 2
75 | 2026-06-18 | 7 |  | Dryer B | SIR 20 | MY out spec | MY Out Spec | LKS 34 DRY |  |  | Out spec Buyer Belshtmen | 2
76 | 2026-06-18 | 7 |  | 017 | SIR 20 | Metal Padat | Metal Padat | LKS 35 DRY | 175 | 5 |  | 2
77 | 2026-06-18 | 7 |  | 018 | SIR 20 | Metal Serbuk | Metal Serbuk | LKS 35 DRY | 35 | 1 |  | 2
78 | 2026-06-18 | 7 |  | Dryer B | SIR 20 | Biskuit Kontaminasi | Biskuit / Jamur | LKS 36 DRY | 102 |  | 6 BH Bilbuis | 2
79 | 2026-06-19 | 7 |  | 018 | SIR 20 | Metal Serbuk | Metal Serbuk | LKS 37 DRY | 210 | 6 |  | 2
80 | 2026-06-19 | 7 |  | 017 | SIR 20 | Metal Padat | Metal Padat | LKS 37 DRY | 35 | 1 |  | 2
81 | 2026-06-19 | 7 |  | Dryer B | SIR 20 | MY out spec | MY Out Spec | LKS 38 DRY |  |  | Out spec Buyer Belshtmen | 2
82 | 2026-07-11 | 1 |  | 004 | SIR 20 | Kontaminasi | Kontaminasi | LKS 39 DRY | 280 | 8 |  | 6
83 | 2026-07-11 | 1 |  | 017 | SIR 20 | Metal Padat | Metal Padat | LKS 39 DRY | 140 | 4 |  | 6
84 | 2026-07-11 | 1 |  | 018 | SIR 20 | Metal Serbuk | Metal Serbuk | LKS 39 DRY | 35 | 1 |  | 6
85 | 2026-07-15 | 1 |  | 004 | SIR 20 | Kontaminasi | Kontaminasi | LKS 40 DRY | 35 | 1 |  | 6
86 | 2026-07-15 | 1 |  | 017 | SIR 20 | Metal Padat | Metal Padat | LKS 40 DRY | 35 | 1 |  | 6
87 | 2026-07-15 | 1 |  | 018 | SIR 20 | Metal Serbuk | Metal Serbuk | LKS 40 DRY | 35 | 1 |  | 6
88 | 2026-07-16 | 1 |  | 004 | SIR 20 | Kontaminasi | Kontaminasi | LKS 41 DRY | 35 | 1 |  | 6
89 | 2026-07-16 | 1 |  | 017 | SIR 20 | Metal Padat | Metal Padat | LKS 41 DRY | 105 | 3 |  | 6
90 | 2026-07-16 | 1 |  | 018 | SIR 20 | Metal Serbuk | Metal Serbuk | LKS 41 DRY | 245 | 7 |  | 6
91 | 2026-07-17 | 1 |  | 004 | SIR 20 | Kontaminasi | Kontaminasi | LKS 42 DRY | 35 | 1 |  | 6
92 | 2026-07-17 | 1 |  | 017 | SIR 20 | Metal Padat | Metal Padat | LKS 42 DRY | 105 | 3 |  | 6
93 | 2026-07-17 | 1 |  | 018 | SIR 20 | Metal Serbuk | Metal Serbuk | LKS 42 DRY | 70 | 2 |  | 6
94 | 2026-07-17 | 2 |  | 017 | SIR 20 | Metal Padat | Metal Padat | LKS 42 DRY | 35 | 1 |  | 6
95 | 2026-07-18 | 2 |  | 018 | SIR 20 | Metal Serbuk | Metal Serbuk | LKS 43 DRY | 70 | 2 |  | 6
96 | 2026-07-21 | 2 |  | 004 | SIR 20 | Kontaminasi | Kontaminasi | LKS 44 DRY | 35 | 1 |  | 6
97 | 2026-07-21 | 2 |  | 017 | SIR 20 | Metal Padat | Metal Padat | LKS 44 DRY | 70 | 2 |  | 6
98 | 2026-07-22 | 2 |  | 017 | SIR 20 | Metal Padat | Metal Padat | LKS 45 DRY | 35 | 1 |  | 6
99 | 2026-07-22 | 2 |  | 018 | SIR 20 | Metal Serbuk | Metal Serbuk | LKS 45 DRY | 70 | 2 |  | 6
100 | 2026-07-23 | 2 |  | 017 | SIR 20 | Metal Padat | Metal Padat | LKS 46 DRY | 280 | 8 |  | 7
101 | 2026-07-23 | 2 |  | 018 | SIR 20 | Metal Serbuk | Metal Serbuk | LKS 46 DRY | 630 | 18 |  | 7
102 | 2026-07-23 | 2 |  | 020 | SIR 20 | Metal Padat | Metal Padat | LKS 46 DRY | 1015 | 29 |  | 7
103 | 2026-07-23 | 2 |  | 021 | SIR 20 | Metal Serbuk | Metal Serbuk | LKS 46 DRY | 630 | 18 |  | 7
104 | 2026-07-24 | 2 |  | 020 | SIR 20 | Metal Padat | Metal Padat | LKS 47 DRY | 105 | 3 |  | 7
105 | 2026-07-24 | 2 |  | 021 | SIR 20 | Metal Serbuk | Metal Serbuk | LKS 47 DRY | 280 | 8 |  | 7
106 | 2026-08-01 | 3 |  | 020 | SIR 20 | Metal Padat | Metal Padat | LKS 48 DRY | 140 | 4 |  | 8 | Nomor LKS terbaca '40', diasumsikan 48
107 | 2026-08-01 | 3 |  | 021 | SIR 20 | Metal Serbuk | Metal Serbuk | LKS 48 DRY | 70 | 2 |  | 8 | Nomor LKS terbaca '40', diasumsikan 48
108 | 2026-08-01 | 3 |  | 022 | SIR 20 | Metal Padat | Metal Padat | LKS 48 DRY | 70 | 2 |  | 8 | Nomor LKS terbaca '40', diasumsikan 48
109 | 2026-09-04 | 3 |  | 021 | SIR 20 | Metal Serbuk | Metal Serbuk | LKS 49 DRY | 70 | 2 |  | 10
110 | 2026-09-04 | 3 |  | 022 | SIR 20 | Metal Padat | Metal Padat | LKS 49 DRY | 525 | 15 |  | 10
111 | 2026-09-05 | 3 |  | 004 | SIR 20 | Kontaminasi | Kontaminasi | LKS 50 DRY | 35 | 1 |  | 10
112 | 2026-09-05 | 3 |  | 022 | SIR 20 | Metal Padat | Metal Padat | LKS 50 DRY | 175 | 5 |  | 10
113 | 2026-09-07 | 3 |  | 022 | SIR 20 | Metal Padat | Metal Padat | LKS 51 DRY | 35 | 1 |  | 10
114 | 2026-09-08 | 3 |  | 004 | SIR 20 | Kontaminasi | Kontaminasi | LKS 52 DRY | 35 | 1 |  | 10
115 | 2026-09-08 | 3 |  | 021 | SIR 20 | Metal Serbuk | Metal Serbuk | LKS 52 DRY | 210 | 6 |  | 10
116 | 2026-09-08 | 3 |  | 022 | SIR 20 | Metal Padat | Metal Padat | LKS 52 DRY | 455 | 13 |  | 10
117 | 2026-09-08 | 3 |  | 023 | SIR 20 | Metal Padat | Metal Padat | LKS 52 DRY | 280 | 8 |  | 10
118 | 2026-09-08 | 3 |  | 024 | SIR 20 | Metal Serbuk | Metal Serbuk | LKS 52 DRY | 105 | 3 |  | 10
119 | 2026-09-09 | 9 |  | 023 | SIR 20 | Metal Padat | Metal Padat | LKS 53 DRY | 140 | 4 |  | 10 | Keterangan ditulis '4 kg' (diasumsikan 4 bale)
120 | 2026-09-09 | 9 |  | 024 | SIR 20 | Metal Serbuk | Metal Serbuk | LKS 53 DRY | 140 | 4 |  | 10 | Keterangan ditulis '4 kg' (diasumsikan 4 bale)
121 | 2026-09-10 | 10 |  | 004 | SIR 20 | Kontaminasi | Kontaminasi | LKS 54 DRY | 70 | 2 |  | 10
122 | 2026-09-10 | 10 |  | 023 | SIR 20 | Metal Padat | Metal Padat | LKS 54 DRY | 315 | 9 |  | 10
123 | 2026-09-10 | 10 |  | 024 | SIR 20 | Metal Serbuk | Metal Serbuk | LKS 54 DRY | 210 | 6 |  | 10
124 | 2026-09-10 | 10 |  | 019 | SIR 20 | Karantina | Lainnya | LKS 54 DRY | 35 | 1 |  | 10 | Tulisan kurang jelas (terbaca 'Karanna')
125 | 2026-09-11 | 10 |  | 023 | SIR 20 | Metal Padat | Metal Padat | LKS 55 DRY | 315 | 9 |  | 10 | Batch kosong, diasumsikan 10
126 | 2026-09-11 | 10 |  | 024 | SIR 20 | Metal Serbuk | Metal Serbuk | LKS 55 DRY | 175 | 5 |  | 10 | Batch kosong, diasumsikan 10
127 | 2026-09-11 | 10 |  | 004 | SIR 20 | Kontaminasi | Kontaminasi | LKS 55 DRY | 105 | 3 |  | 10 | Batch kosong, diasumsikan 10
128 | 2026-09-12 | 10 |  | 023 | SIR 20 | Metal Padat | Metal Padat | LKS 56 DRY | 35 | 1 |  | 10 | Batch kosong, diasumsikan 10
129 | 2026-09-12 | 10 |  | 024 | SIR 20 | Metal Serbuk | Metal Serbuk | LKS 56 DRY | 35 | 1 |  | 10 | Batch kosong, diasumsikan 10
130 | 2026-09-14 | 9 |  | 023 | SIR 20 | Metal Padat | Metal Padat | LKS 57 DRY | 175 | 5 |  | 11
131 | 2026-09-14 | 9 |  | 025 | SIR 20 | Metal Padat | Metal Padat | LKS 57 DRY | 245 | 7 |  | 11
132 | 2026-09-14 | 9 |  | 004 | SIR 20 | Kontaminasi | Kontaminasi | LKS 57 DRY | 105 | 3 |  | 11
133 | 2026-09-14 | 11 |  | 025 | SIR 20 | Metal Padat | Metal Padat | LKS 57 DRY | 35 | 1 |  | 11
134 | 2026-09-14 | 11 |  | 019 | SIR 20 | Jamur di Cake | Biskuit / Jamur | LKS 58 DRY | 525 | 15 |  | 11
135 | 2026-09-15 | 11 |  | 025 | SIR 20 | Metal Padat | Metal Padat | LKS 59 DRY | 140 | 4 |  | 11
136 | 2026-09-16 | 11 |  | 024 | SIR 20 | Metal Serbuk | Metal Serbuk | LKS 60 DRY | 35 | 1 |  | 11
137 | 2026-09-16 | 11 |  | 025 | SIR 20 | Metal Padat | Metal Padat | LKS 60 DRY | 210 | 6 |  | 11
138 | 2026-09-17 | 11 |  | 024 | SIR 20 | Metal Serbuk | Metal Serbuk | LKS 61 DRY | 35 | 1 |  | 11
139 | 2026-09-17 | 11 |  | 025 | SIR 20 | Metal Padat | Metal Padat | LKS 61 DRY | 455 | 13 |  | 11
140 | 2026-09-17 | 11 |  | 004 | SIR 20 | Kontaminasi | Kontaminasi | LKS 61 DRY | 70 | 2 |  | 11
141 | 2026-09-18 | 11 |  | 024 | SIR 20 | Metal Serbuk | Metal Serbuk | LKS 62 DRY | 525 | 15 |  | 11
142 | 2026-09-18 | 11 |  | 025 | SIR 20 | Metal Padat | Metal Padat | LKS 62 DRY | 175 | 5 |  | 11
143 | 2026-09-18 | 11 |  | 027 | SIR 20 | Metal Serbuk | Metal Serbuk | LKS 62 DRY | 1260 | 36 |  | 11
144 | 2026-09-18 | 11 |  | 026 | SIR 20 | Metal Padat | Metal Padat | LKS 62 DRY | 385 | 11 |  | 11
145 | 2026-09-18 | 11 |  | 028 | SIR 20 | Metal Serbuk | Metal Serbuk | LKS 62 DRY | 1015 | 29 |  | 11 | Nomor produksi terbaca '0261', diasumsikan 028
146 | 2026-09-19 | 11 |  | 028 | SIR 20 | Metal Serbuk | Metal Serbuk | LKS 63 DRY | 210 | 6 |  | 11 | Nomor produksi kurang jelas, diasumsikan 028
147 | 2026-09-21 | 11 |  | 028 | SIR 20 | Metal Serbuk | Metal Serbuk | LKS 64 DRY | 35 | 1 |  | 9
148 | 2026-09-21 | 11 |  | 029 | SIR 20 | Metal Serbuk | Metal Serbuk | LKS 64 DRY | 1260 | 36 |  | 9
149 | 2026-09-21 | 11 |  | 030 | SIR 20 | Metal Serbuk | Metal Serbuk | LKS 64 DRY | 420 | 12 |  | 9
150 | 2026-09-22 | 11 |  | 026 | SIR 20 | Metal Padat | Metal Padat | LKS 65 DRY | 70 | 2 |  | 9
151 | 2026-09-22 | 11 |  | 030 | SIR 20 | Metal Serbuk | Metal Serbuk | LKS 65 DRY | 840 | 24 |  | 9
152 | 2026-09-22 | 11 |  | 031 | SIR 20 | Metal Serbuk | Metal Serbuk | LKS 65 DRY | 665 | 19 |  | 9
153 | 2026-09-22 | 12 |  | 031 | SIR 20 | Metal Serbuk | Metal Serbuk | LKS 66 DRY | 595 | 17 |  | 9
154 | 2026-09-22 | 12 |  | 032 | SIR 20 | Metal Serbuk | Metal Serbuk | LKS 66 DRY | 1260 | 36 |  | 9
155 | 2026-09-22 | 12 |  | 033 | SIR 20 | Metal Serbuk | Metal Serbuk | LKS 66 DRY | 280 | 8 |  | 9
156 | 2026-09-23 | 12 |  |  | SIR 20 | Hasil cacahan shredder diluar std | Lainnya | LKS 67 DRY |  |  | Batch 12 | 9
157 | 2026-09-24 | 12 |  | 033 | SIR 20 | Metal Serbuk | Metal Serbuk | LKS 68 DRY | 1008 | 28 |  | 9
158 | 2026-09-24 | 12 |  | 034 | SIR 20 | Metal Serbuk | Metal Serbuk | LKS 68 DRY | 175 | 5 |  | 9
159 | 2026-09-24 | 12 |  | 004 | SIR 20 | Kontaminasi | Kontaminasi | LKS 68 DRY | 35 | 1 |  | 9
160 | 2026-09-24 | 12 |  | 026 | SIR 20 | Metal Padat | Metal Padat | LKS 68 DRY | 35 | 1 |  | 9
161 | 2026-09-24 | 12 |  |  | SIR 20 | Crumb dari Bak screen | Lainnya | LKS 69 DRY |  |  | Batch 12 | 9
162 | 2026-09-25 | 12 |  | 026 | SIR 20 | Metal Padat | Metal Padat | LKS 70 DRY | 105 | 3 |  | 9
163 | 2026-09-25 | 12 |  | 034 | SIR 20 | Metal Serbuk | Metal Serbuk | LKS 70 DRY | 735 | 21 |  | 9
164 | 2026-09-26 | 12 |  | 034 | SIR 20 | Metal Serbuk | Metal Serbuk | LKS 71 DRY | 420 | 12 |  | 9
165 | 2026-09-26 | 12 |  | 035 | SIR 20 | Metal Serbuk | Metal Serbuk | LKS 71 DRY | 525 | 15 |  | 9
166 | 2026-09-26 | 12 |  | 004 | SIR 20 | Kontaminasi | Kontaminasi | LKS 71 DRY | 35 | 1 |  | 9
167 | 2026-09-26 | 12 |  | 026 | SIR 20 | Metal Padat | Metal Padat | LKS 71 DRY | 210 | 6 |  | 9 | Nomor produksi kosong
168 | 2026-09-28 | 12 |  | 026 | SIR 20 | Metal Padat | Metal Padat | LKS 72 DRY | 105 | 3 |  | 12
169 | 2026-09-28 | 12 |  | 035 | SIR 20 | Metal Serbuk | Metal Serbuk | LKS 72 DRY | 280 | 8 |  | 12
170 | 2026-09-28 | 13 |  | 026 | SIR 20 | Metal Padat | Metal Padat | LKS 72 DRY | 105 | 3 |  | 12
171 | 2026-09-28 | 13 |  | 035 | SIR 20 | Metal Serbuk | Metal Serbuk | LKS 72 DRY | 35 | 1 |  | 12
172 | 2026-09-29 | 13 |  | 026 | SIR 20 | Metal Padat | Metal Padat | LKS 73 DRY | 245 | 7 |  | 12
173 | 2026-09-29 | 13 |  | 035 | SIR 20 | Metal Serbuk | Metal Serbuk | LKS 73 DRY | 175 | 5 |  | 12
174 | 2026-09-29 | 13 |  | 036 | SIR 20 | Metal Padat | Metal Padat | LKS 73 DRY | 105 | 3 |  | 12
[6 empty] | TOTAL |  |  | 44865 | 1262
35.05556

## No. Reject
Data Produksi | [12 empty] | Dirt (%) | Ash (%) | VM (%) | P0 | P30 | PRI | N | Mooney Viscosity
[11 empty] | Belshina/Internal | Min | 0 | 0 | 0 | 30 | 0 | 50 | 0 | 70
[12 empty] | Max | 0.16 | 0.8 | 0.8 | 100 | 100 | 100 | 1 | 83
|  | Kontaminasi | [9 empty] | Internal | 0.13 | 0.45 | 0.4 | 30 |  | 60 | 0.25 | 75.0-84.0
|  | WS | [8 empty] | SNI | Min | 0 | 0 | 0 | 30 | 0 | 50 | 0
|  | Metal Padat | [9 empty] | Max | 0.16 | 0.8 | 0.8 | 100 | 100 | 100 | 1
|  | Metal Serbuk | [9 empty] | Internal | 0.128 | 0.48 | 0.56 | 32-38 |  | 65 | 0.25 | 68-76
Total
Batch | Production / Quality Control Double Check | [8 empty] | Laboratory
| Date of Dry Process |  | Uraian Reject (Production) | No Pallet (Reject) | Berat (Kg) | Jumlah Bale | Solution | Action | Status | Result Laboratory (Awal)
| Tanggal Awal | Tanggal Akhir | [7 empty] | Date of Analyst | Lot No | Pallet No | Dirt (%) | Ash (%) | VM (%) | P0 | P30 | PRI | N | Mooney Viscosity | Status
28 | 2026-05-19 |  | Jamur (Biskuit) | 1 | 1365 | 39 | [5 empty] | 1
28; 4 | 2026-05-08 | 2026-05-22 | M. Serbuk | 2 | 980 | 28 | [5 empty] | 2
28;4 | 2026-05-08 | 2026-06-03 | M. Padat | 3 | 1015 | 28 | [5 empty] | 3
27;28;1;2;3;10;9;11;12 | 2026-05-07 | 2026-09-26 | Kontaminasi | 4 | 1015 | 29 | [5 empty] | 4
4 | 2026-05-25 | 2026-06-03 | M. Serbuk | 5 | 1050 | 30 | [5 empty] | 5
5;6 | 2026-06-03 | 2026-06-09 | M. Serbuk | 6 | 1540 | 44 | [5 empty] | 6
5;7 | 2026-06-03 | 2026-06-09 | M. Padat | 7 | 1435 | 41 | [5 empty] | 7
5 | 2026-06-03 | 2026-06-06 | White Spot | 8 | 2100 | 60 | [5 empty] | 8
5 | 2026-06-04 | 2026-06-05 | White Spot | 9 | 1295 | 37 | [5 empty] | 9
5 | 2026-06-05 |  | White Spot | 10 | 1260 | 36 | [5 empty] | 10
5 | 2026-06-05 |  | White Spot | 11 | 455 | 13 | [5 empty] | 11
5 | 2026-06-06 |  | White Spot | 12 | 1260 | 36 | [5 empty] | 12
5 | 2026-06-06 | 2026-06-08 | White Spot | 13 | 1260 | 36 | [5 empty] | 13
5;6 | 2026-06-08 | 2026-06-09 | White Spot | 14 | 1295 | 37 | [5 empty] | 14
6 | 2026-06-09 | 2026-06-12 | White Spot | 15 | 1155 | 33 | [5 empty] | 15
6 | 2026-06-09 | 2026-06-10 | M. Serbuk | 16 | 1225 | 35 | [5 empty] | 16
6;7;1;2 | 2026-06-09 | 2026-07-23 | M. Padat | 17 | 2205 | 63 | [5 empty] | 17
6;7;1;3 | 2026-06-10 | 2026-07-23 | M. Serbuk | 18 | 1785 | 51 | [5 empty] | 18
10;11 | 2026-09-10 | 2026-09-14 | Jamur (Biskuit) | 19 | 560 | 16 | [5 empty] | 19
2;3 | 2026-07-23 | 2026-08-01 | M. Padat | 20 | 1260 | 36 | [5 empty] | 20
2;3 | 2026-07-23 | 2026-09-08 | M. Serbuk | 21 | 1260 | 36 | [5 empty] | 21
3 | 2026-08-01 | 2026-09-08 | M. Padat | 22 | 1260 | 36 | [5 empty] | 22
3;9;10 | 2026-09-08 | 2026-09-14 | M. Padat | 23 | 1260 | 36 | [5 empty] | 23
3;9;10;11 | 2026-09-08 | 2026-09-18 | M. Serbuk | 24 | 1260 | 36 | [5 empty] | 24
9;11 | 2026-09-14 | 2026-09-18 | M. Padat | 25 | 1260 | 36 | [5 empty] | 25
11;12;13 | 2026-09-18 | 2026-09-29 | M. Padat | 26 | 1260 | 36 | [5 empty] | 26
11 | 2026-09-18 |  | M. Serbuk | 27 | 1260 | 36 | [5 empty] | 27
11 | 2026-09-18 | 2026-09-21 | M. Serbuk | 28 | 1260 | 36 | [5 empty] | 28
11 | 2026-09-21 |  | M. Serbuk | 29 | 1260 | 36 | [5 empty] | 29
11 | 2026-09-21 | 2026-09-22 | M. Serbuk | 30 | 1260 | 36 | [5 empty] | 30
11;12 | 2026-09-22 |  | M. Serbuk | 31 | 1260 | 36 | [5 empty] | 31
12 | 2026-09-22 |  | M. Serbuk | 32 | 1260 | 36 | [5 empty] | 32
12 | 2026-09-22 | 2026-09-24 | M. Serbuk | 33 | 1288 | 36.8 | [5 empty] | 33
12 | 2026-09-24 | 2026-09-26 | M. Serbuk | 34 | 1330 | 38 | [5 empty] | 34
12;13 | 2026-09-26 | 2026-09-29 | M. Serbuk | 35 | 1015 | 29 | [5 empty] | 35
13 | 2026-09-29 |  | M. Padat | 36 | 105 | 3 | [5 empty] | 36
|  |  |  | 37 |  | 0 | [5 empty] | 37

## Lab
Batch | Dry Process / Laboratory | [19 empty] | Quality Control (I) | [24 empty] | Status | Quality Control (II) / Before Wrapping / PDI II | [11 empty] | Finish Good / Gudang
| Process ke-n | Date of Dry Process | Days | Dryer Machine No | Result Laboratory (Awal) | [15 empty] | Result Laboratory (Re-Test) / All Re-Test Date | [12 empty] | Pre Deliver Inspection (PDI) | [12 empty] | Tanggal PDI | Lot No | Pallet No | Kontaminasi | WS | Jamur | Pallet | Packing | Status | Keterangan | BA-QC | Hal | Date of Export | No (Produksi / Awal) |  | No (Export / Akhir) |  | Status | BA-FG/QC | Keterangan | Hal
[5 empty] | Date of Analyst |  |  | Lot No | Pallet No | Dirt (%) | Ash (%) | VM (%) | P0 | P30 | PRI | N | Mooney Viscosity | Buyer | Status | Keterangan | Date of Re-Test | Lot No | Pallet No | Dirt (%) | Ash (%) | VM (%) | P0 | P30 | PRI | N | Mooney Viscosity | Buyer | Status | Tanggal PDI | Kontaminasi | WS | Jamur | VM | Pallet | Buyer | Status | Keterangan | Solusi | Action | Plan | Lab, Re-Test, PDI | [13 empty] | No Lot | No Pallet | No Lot | No Pallet
27 | 1 | 2026-04-30 | -46142 | A | 2026-04-30 | - | 2026-05-02 | 1 | 1 | 0.1075 | 0.2825 | 0.25 | 40.5 | 30.243375 | 74.675 | 0.23 | 74.5 | SNI | Ok |  | 2026-05-29 | 1 | 1 | [7 empty] | 78.5 | Belshina | Ok | 2026-05-29 | P |  |  |  |  | Belshina | Reject | RnD (Oxalid Acid) | Re-Condition |  |  | Reject | 2026-05-29 | 1 | 1 | P | [5 empty] | RnD (Oxalid Acid) |  |  |  | 1 | 1
27 | 2-3 | 2026-05-04 | 88 | A | 2026-05-04 | - | 2026-05-06 | 1 | 2 | 0.10525 | 0.275 | 0.23 | 41.5 | 30.295 | 73 | 0.23 | 74.5 | SNI | Ok |  | 29/5; 23/7/2026 | 1 | 2 |  |  |  | 43 | 28.81 | 67 |  | 76.5; 90 | Belshina | Ok | 2026-05-29 | [5 empty] | Belshina | OK |  |  |  |  | Ok | 2026-05-29 | 1 | 2 | [9 empty] | 2026-07-31 | 1 | 2 | 1 | 1 | P
27 | 4 | 2026-05-05 | 87 | A | 2026-05-05 | - | 2026-05-07 | 1 | 3 | 0.10875 | 0.2775 | 0.32 | 39.25 | 28.240375 | 71.95 | 0.23 | 74.5 | SNI | Ok |  | 29/5; 23/7/2026 | 1 | 3 | [7 empty] | 73.5; 86 | SNI | Ok | 2026-05-29 | [5 empty] | SNI | OK |  |  |  |  | Ok | 2026-05-29 | 1 | 3 | [9 empty] | 2026-07-31 | 1 | 3 | 1 | 2 | P
27 | 4-6 | 2026-05-06 | 86 | A | 2026-05-06 | - | 2026-05-08 | 1 | 4 | 0.10875 | 0.28 | 0.27 | 37.25 | 27.0155625 | 72.525 | 0.23 | 74.5 | SNI | Ok |  | 29/5; 23/7/2026 | 1 | 4 |  |  |  | 42 | 29.82 | 71 |  | 76; 85 | Belshina | Ok | 2026-05-29 | [5 empty] | Belshina | OK |  |  |  |  | Ok | 2026-05-29 | 1 | 4 | [9 empty] | 2026-07-31 | 1 | 4 | 1 | 3 | P
28 | 7 | 2026-05-08 | 84 | B | 2026-05-08 | - | 2026-05-10 | 1 | 5 | 0.1065 | 0.3075 | 0.4 | 38.75 | 27.24125 | 70.3 | 0.23 | 71.5 | SNI | Ok |  | 25/5; 23/7/2026 | 1 | 5 |  |  |  | 38 | 25.992 | 68.4 |  | 68.5; 82 | SNI | Ok | 2026-05-29 | [5 empty] | SNI | OK |  |  |  |  | Ok | 2026-05-29 | 1 | 5 | [9 empty] | 2026-07-31 | 1 | 5 | 1 | 4 | P
28 | 7 | 2026-05-08 | -46150 | B | 2026-05-08 | - | 2026-05-10 | 1 | 6 | 0.10875 | 0.2975 | 0.34 | 37.5 | 26.75625 | 71.35 | 0.23 | 71.5 | SNI | Ok |  | 25/5; 23/7/2026 | 1 | 6 |  |  |  | 36 | 24.984 | 69.4 |  | 74; 87 | SNI | Ok | 2026-08-06 |  |  | P |  |  | SNI | Reject | Jamur |  |  |  | Reject | 2026-05-29 | 1 | 6 |  |  | P |  |  | Reject | Jamur | BA-005/QC | Sortir |  | 1 | 6 |  |  |  | BA-003/FG | Jamur | Alokasi No
28 | 7 | 2026-05-08 | -46150 | B | 2026-05-08 | - | 2026-05-10 | 1 | 7 | 0.105575 | 0.34 | 0.35 | 36 | 26.487 | 73.575 | 0.23 | 71.5 | SNI | Ok |  | 25/5; 23/7/2026 | 1 | 7 |  |  |  | 36 | 24.984 | 69.4 |  | 66.5; 78 | SNI | Ok | 2026-08-05 |  |  | P |  |  | SNI | Reject | Jamur |  |  |  | Reject | 2026-05-29 | 1 | 7 |  |  | P |  |  | Reject | Jamur | BA-005/QC | Sortir |  | 1 | 7 |  |  |  | BA-003/FG | Jamur | Alokasi No
28 | 7-8 | 2026-05-09 | 84 | B | 2026-05-09 | - | 2026-05-11 | 1 | 8 | 0.10925 | 0.3125 | 0.35 | 37.25 | 27.4905 | 73.8 | 0.23 | 71.5 | SNI | Ok |  | 25/5; 23/7/2026 | 1 | 8 |  |  |  | 38; 38 | 25; 28.1 | 65.8; 74 |  | 75; 84 | Belshina | Ok | 2026-05-29 | [5 empty] | Belshina | OK |  |  |  |  | Ok | 2026-05-29 | 1 | 8 | [9 empty] | 2026-08-01 | 1 | 8 | 3 | 21 | P
28 | 8-9 | 2026-05-11 | 81 | B | 2026-05-11 | - | 2026-05-13 | 2 | 9 | 0.1125 | 0.3125 | 0.31 | 38.75 | 28.2390625 | 72.875 | 0.21 | 71 | SNI | Ok |  | 30/5; 23/7/2026 | 2 | 9 | [7 empty] | 74.5; 81 | SNI | Ok | 2026-05-29 | [5 empty] | SNI | OK |  |  |  |  | Ok | 2026-05-29 | 2 | 9 | [9 empty] | 2026-07-31 | 2 | 9 | 1 | 5 | P
28 | 9 | 2026-05-11 | 113 | B | 2026-05-11 | - | 2026-05-13 | 2 | 10 | 0.117 | 0.3375 | 0.38 | 37.75 | 26.9818125 | 71.475 | 0.21 | 71 | SNI | Ok |  | 30/5; 23/7/2026 | 2 | 10 |  |  |  | 42 | 28.98 | 69 |  | 77; 89 | Belshina | Ok | 2026-08-06 |  |  | P |  |  | Belshina | Reject | Jamur |  |  |  | Reject | 2026-05-29 | 2 | 10 |  |  | P |  |  | Reject | Jamur | BA-005/QC | Sortir | 2026-09-01 | 2 | 10 | 19 | 160 | P | BA-003/FG | Jamur | Alokasi No
28 | 9 | 2026-05-11 | 91 | B | 2026-05-11 | - | 2026-05-13 | 2 | 11 | 0.114 | 0.3525 | 0.4 | 37.25 | 27.4905 | 73.8 | 0.21 | 71 | SNI | Ok |  | 30/5; 23/7/2026 | 2 | 11 | [7 empty] | 73; 80 | SNI | Ok | 2026-08-05 |  |  | P |  |  | SNI | Reject | Jamur |  |  |  | Reject | 2026-05-29 | 2 | 11 |  |  | P |  |  | Reject | Jamur | BA-005/QC | Sortir | 2026-08-10 | 2 | 11 | 11 | 85 | P | BA-003/FG | OK | Alokasi No
28 | 9 | 2026-05-11 | 81 | B | 2026-05-11 | - | 2026-05-13 | 2 | 12 | 0.114 | 0.3175 | 0.37 | 41 | 28.99725 | 70.725 | 0.21 | 71 | SNI | Ok |  | 29/5; 23/7/2026 | 2 | 12 | [7 empty] | 74; 88 | SNI | Ok | 2026-05-29 | [5 empty] | SNI | OK |  |  |  |  | Ok | 2026-05-29 | 2 | 12 | [9 empty] | 2026-07-31 | 2 | 12 | 1 | 6 | P
28 | 9 | 2026-05-11 | 81 | B | 2026-05-11 | - | 2026-05-13 | 2 | 13 | 0.1155 | 0.31 | 0.39 | 40.25 | 29.000125 | 72.05 | 0.21 | 73 | SNI | Ok |  | 29/5; 23/7/2026 | 2 | 13 | [7 empty] | 73.5; 83 | SNI | Ok | 2026-05-29 | [5 empty] | SNI | OK |  |  |  |  | Ok | 2026-05-29 | 2 | 13 | [9 empty] | 2026-07-31 | 2 | 13 | 1 | 7 | P
28 | 9 | 2026-05-11 | 81 | B | 2026-05-11 | - | 2026-05-13 | 2 | 14 | 0.113 | 0.3175 | 0.32 | 40.75 | 29.7475 | 73 | 0.21 | 73 | SNI | Ok |  | 29/5; 23/7/2026 | 2 | 14 |  |  |  | 40 | 28 | 70 |  | 76; 82 | Belshina | Ok | 2026-05-29 | [5 empty] | Belshina | OK |  |  |  |  | Ok | 2026-05-29 | 2 | 14 | [9 empty] | 2026-07-31 | 2 | 14 | 1 | 8 | P
28 | 9 | 2026-05-11 | 81 | B | 2026-05-11 | - | 2026-05-13 | 2 | 15 | 0.115 | 0.3325 | 0.28 | 39.5 | 28.943625 | 73.275 | 0.21 | 73 | SNI | Ok |  | 29/5; 23/7/2026 | 2 | 15 | [7 empty] | 71.5; 78 | SNI | Ok | 2026-05-29 | [5 empty] | SNI | OK |  |  |  |  | Ok | 2026-05-29 | 2 | 15 | [9 empty] | 2026-07-31 | 2 | 15 | 2 | 9 | P
28 | 10 | 2026-05-12 | 80 | B | 2026-05-12 | - | 2026-05-14 | 2 | 16 | 0.11175 | 0.305 | 0.34 | 38 | 31.0365 | 81.675 | 0.21 | 73 | SNI | Ok |  | 29/5; 23/7/2026 | 2 | 16 | [7 empty] | 73; 72 | SNI | Ok | 2026-05-29 | [5 empty] | SNI | OK |  |  |  |  | Ok | 2026-05-29 | 2 | 16 | [9 empty] | 2026-07-31 | 2 | 16 | 2 | 10 | P
28 | 10 | 2026-05-12 | 80 | B | 2026-05-12 | - | 2026-05-14 | 3 | 17 | 0.11125 | 0.3 | 0.29 | 38.5 | 27.9895 | 72.7 | 0.22 | 73 | SNI | Ok |  | 29/5; 23/7/2026 | 3 | 17 | [7 empty] | 68.5; 86 | SNI | Ok | 2026-05-29 | [5 empty] | SNI | OK |  |  |  |  | Ok | 2026-05-29 | 3 | 17 | [9 empty] | 2026-07-31 | 3 | 17 | 2 | 11 | P
28 | 10 | 2026-05-12 | 80 | B | 2026-05-12 | - | 2026-05-14 | 3 | 18 | 0.113 | 0.2875 | 0.26 | 37.75 | 27.4725625 | 72.775 | 0.22 | 73 | SNI | Ok |  | 29/5; 23/7/2026 | 3 | 18 |  |  |  | 41 | 27.88 | 68 |  | 75; 78 | Belshina | Ok | 2026-05-29 | [5 empty] | Belshina | OK |  |  |  |  | Ok | 2026-05-29 | 3 | 18 | [9 empty] | 2026-07-31 | 3 | 18 | 2 | 12 | P
28 | 10 | 2026-05-12 | 80 | B | 2026-05-12 | - | 2026-05-14 | 3 | 19 | 0.1155 | 0.29 | 0.3 | 39.75 | 27.2585625 | 68.575 | 0.22 | 73 | SNI | Ok |  | 29/5; 23/7/2026 | 3 | 19 | [7 empty] | 74; 84 | SNI | Ok | 2026-05-29 | [5 empty] | SNI | OK |  |  |  |  | Ok | 2026-05-29 | 3 | 19 | [9 empty] | 2026-07-31 | 3 | 19 | 2 | 13 | P
28 | 10 | 2026-05-12 | 80 | B | 2026-05-12 | - | 2026-05-14 | 3 | 20 | 0.11475 | 0.3 | 0.27 | 38.5 | 25.997125 | 67.525 | 0.22 | 73 | SNI | Ok |  | 29/5; 23/7/2026 | 3 | 20 |  |  |  | 38 | 28.12 | 74 |  | 75; 86 | Belshina | Ok | 2026-05-29 | [5 empty] | Belshina | OK |  |  |  |  | Ok | 2026-05-29 | 3 | 20 | [9 empty] | 2026-07-31 | 3 | 20 | 2 | 14 | P
28 | 10 | 2026-05-12 | 80 | B | 2026-05-12 | - | 2026-05-14 | 3 | 21 | 0.1175 | 0.31 | 0.37 | 38.25 | 26.794125 | 70.05 | 0.22 | 74 | SNI | Ok |  | 29/5; 23/7/2026 | 3 | 21 | [7 empty] | 74; 74 | SNI | Ok | 2026-05-29 | [5 empty] | SNI | OK |  |  |  |  | Ok | 2026-05-29 | 3 | 21 | [9 empty] | 2026-07-31 | 3 | 21 | 2 | 15 | P
28 | 10-11 | 2026-05-13 | 127 | B | 2026-05-13 | - | 2026-05-15 | 3 | 22 | 0.11225 | 0.315 | 0.35 | 35.5 | 24.992 | 70.4 | 0.22 | 74 | SNI | Ok |  | 29/5; 23/7/2026 | 3 | 22 | [7 empty] | 73;79 | SNI | Ok | 2026-08-06 |  |  | P |  |  | SNI | Reject | Jamur |  |  |  | Reject | 2026-05-29 | 3 | 22 |  |  | P |  |  | Reject | Jamur | BA-005/QC | Sortir | 2026-09-17 | 3 | 22 | 23 | 192 | P | BA-002/FG | Jamur | Alokasi No
28 | 11-12 | 2026-05-15 | -46157 | B | 2026-05-15 | - | 2026-05-17 | 3 | 23 | 0.11075 | 0.3325 | 0.35 | 38.25 | 27.0905625 | 70.825 | 0.22 | 74 | SNI | Ok |  | 29/5; 23/7/2026 | 3 | 23 | [7 empty] | 74.5;79 | SNI | Ok | 2026-08-06 |  |  | P |  |  | SNI | Reject | Jamur |  |  |  | Reject | 2026-05-29 | 3 | 23 |  |  | P |  |  | Reject | Jamur | BA-005/QC | Sortir |  | 3 | 23 |  |  |  | BA-003/FG | Jamur | Alokasi No
28 | 12 | 2026-05-15 | 131 | B | 2026-05-15 | - | 2026-05-17 | 3 | 24 | 0.10925 | 0.335 | 0.38 | 40.5 | 28.258875 | 69.775 | 0.22 | 74 | SNI | Ok |  | 29/5; 23/7/2026 | 3 | 24 | [7 empty] | 74.5; 84 | SNI | Ok | 2026-08-06 |  |  | P |  |  | SNI | Reject | Jamur |  |  |  | Reject | 2026-05-29 | 3 | 24 |  |  | P |  |  | Reject | Jamur | BA-005/QC | Sortir | 2026-09-23 | 3 | 24 | 27 | 237 |  | BA-002/FG | Jamur | Alokasi No
28 | 12 | 2026-05-15 | 77 | B | 2026-05-15 | - | 2026-05-17 | 4 | 25 | 0.113 | 0.355 | 0.27 | 43 | 28.26175 | 65.725 | 0.22 | 74 | SNI | Ok |  | 29/5; 23/7/2026 | 4 | 25 |  |  |  | 44 | 29.04 | 66 |  | 76.5; 83 | Belshina | Ok | 2026-05-29 | [5 empty] | Belshina | OK |  |  |  |  | Ok | 2026-05-29 | 4 | 25 | [9 empty] | 2026-07-31 | 4 | 25 | 2 | 16 | P
28 | 12 | 2026-05-15 | 77 | B | 2026-05-15 | - | 2026-05-17 | 4 | 26 | 0.1135 | 0.315 | 0.29 | 42.25 | 28.751125 | 68.05 | 0.22 | 74 | SNI | Ok |  | 29/5; 23/7/2026 | 4 | 26 |  |  |  | 45 | 32.85 | 73 |  | 78; 82 | Belshina | Ok | 2026-05-29 | [5 empty] | Belshina | OK |  |  |  |  | Ok | 2026-05-29 | 4 | 26 | [9 empty] | 2026-07-31 | 4 | 26 | 3 | 17 | P
28 | 12 | 2026-05-15 | 77 | B | 2026-05-15 | - | 2026-05-17 | 4 | 27 | 0.1155 | 0.315 | 0.28 | 41.75 | 27.7741875 | 66.525 | 0.22 | 74 | SNI | Ok |  | 29/5; 23/7/2026 | 4 | 27 |  |  |  | 42 | 31.08 | 74 |  | 79; 87 | Belshina | Ok | 2026-05-29 | [5 empty] | Belshina | OK |  |  |  |  | Ok | 2026-05-29 | 4 | 27 | [9 empty] | 2026-07-31 | 4 | 27 | 3 | 18 | P
28 | 12 | 2026-05-15 | 87 | B | 2026-05-15 | - | 2026-05-17 | 4 | 28 | 0.1085 | 0.32 | 0.27 | 40.5 | 27.246375 | 67.275 | 0.22 | 74 | SNI | Ok |  | 29/5; 23/7/2026 | 4 | 28 |  |  |  | 41 | 29.11 | 71 |  | 78.5; 85 | Belshina | Ok | 2026-08-05 |  |  | P |  |  | Belshina | Reject | Jamur |  |  |  | Reject | 2026-05-29 | 4 | 28 |  |  | P |  |  | Reject | Jamur | BA-005/QC | Sortir | 2026-08-10 | 4 | 28 | 9 | 69 | P | BA-002/FG | OK | Alokasi No
28 | 12 | 2026-05-15 | 77 | B | 2026-05-15 | - | 2026-05-17 | 4 | 29 | 0.1105 | 0.3275 | 0.27 | 40.5 | 27.469125 | 67.825 | 0.22 | 77 | Belshina | Ok |  | 2026-07-23 | 4 | 29 |  |  |  | 43 | 28.81 | 67 |  | 82 | Belshina | Ok | 2026-06-06 | [5 empty] | Belshina | OK |  |  |  |  | Ok | 2026-06-06 | 4 | 29 | [9 empty] | 2026-07-31 | 4 | 29 | 3 | 19 | P
28 | 12 | 2026-05-15 | 77 | B | 2026-05-15 | - | 2026-05-17 | 4 | 30 | 0.1075 | 0.325 | 0.28 | 41.25 | 27.2971875 | 66.175 | 0.22 | 77 | Belshina | Ok |  | 2026-07-23 | 4 | 30 | [7 empty] | 83 | SNI | Ok | 2026-05-29 | [5 empty] | SNI | OK | MV Variatif | Re-Condition |  |  | Ok | 2026-05-29 | 4 | 30 | [9 empty] | 2026-07-31 | 4 | 30 | 3 | 20 | P
28 | 12 | 2026-05-18 | 75 | B | 2026-05-18 | - | 2026-05-20 | 4 | 31 | 0.115 | 0.315 | 0.29 | 38.25 | 23.0551875 | 60.275 | 0.22 | 77 | Belshina | Ok |  | 2026-07-23 | 4 | 31 |  |  |  | 37 | 24.05 | 65 |  | 79 | Belshina | Ok | 2026-05-29 | [5 empty] | Belshina | OK |  |  |  |  | Ok | 2026-05-29 | 4 | 31 | [9 empty] | 2026-08-01 | 4 | 31 | 3 | 22 | P
28 | 12-13 | 2026-05-18 | 122 | B | 2026-05-18 | - | 2026-05-20 | 4 | 32 | 0.11225 | 0.315 | 0.28 | 41 | 25.502 | 62.2 | 0.22 | 77 | Belshina | Ok |  |  | 4 | 32 |  |  | 0.36 | 43 | 31.003 | 72.1 |  | 77 | Belshina | Ok | 2026-05-29 | [5 empty] | Belshina | OK | Dekat Genangan Air | Re-Condition |  |  | Ok | 2026-05-29 | 4 | 32 | [9 empty] | 2026-09-17 | 4 | 32 | 23 | 193 | P
28 | 13 | 2026-05-18 | 75 | B | 2026-05-18 | - | 2026-05-20 | 5 | 33 | 0.1175 | 0.315 | 0.27 | 40.75 | 26.72504 | 65.58293 | 0.23 | 76 | Belshina | Ok |  | 29/5; 23/7/2026 | 5 | 33 |  |  |  | 41; 46 | 29; 29 | 70.7; 63 |  | 77; 85 | Belshina | Ok | 2026-05-29 | [5 empty] | Belshina | OK |  |  |  |  | Ok | 2026-05-29 | 5 | 33 | [9 empty] | 2026-08-01 | 5 | 33 | 3 | 23 | P
28 | 13-14 | 2026-05-19 | 74 | B | 2026-05-19 | - | 2026-05-21 | 5 | 34 | 0.11175 | 0.3175 | 0.29 | 39.75 | 24.43136 | 61.46254 | 0.23 | 76 | Belshina | Ok |  | 2026-07-23 | 5 | 34 |  |  |  | 46 | 28.98 | 63 |  | 85 | Belshina | Ok | 2026-06-05 | [5 empty] | Belshina | OK |  |  |  |  | Ok | 2026-06-05 | 5 | 34 | [9 empty] | 2026-08-01 | 5 | 34 | 3 | 24 | P
28 | 14 | 2026-05-19 | 83 | B | 2026-05-19 | - | 2026-05-21 | 5 | 35 | 0.1065 | 0.34 | 0.4 | 39.75 | 24.75457 | 62.27564 | 0.23 | 76 | Belshina | Ok |  | 2026-07-23 | 5 | 35 |  |  |  | 45 | 28.8 | 64 |  | 82 | Belshina | Ok | 2026-08-05 | [5 empty] | Belshina | OK |  |  |  |  | Ok | 2026-06-05 | 5 | 35 | [7 empty] | BA-005/QC | Sortir | 2026-08-10 | 5 | 35 | 9 | 70 | P | BA-003/FG | OK | Alokasi No
28 | 14 | 2026-05-19 | 77 | B | 2026-05-19 | - | 2026-05-21 | 5 | 36 | 0.10525 | 0.3125 | 0.35 | 39 | 25.44863 | 65.25289 | 0.23 | 76 | Belshina | Ok |  | 2026-07-23 | 5 | 36 | [7 empty] | 82 | SNI | Ok | 2026-08-04 | [5 empty] | SNI | OK | MV Variatif | Re-Condition |  |  | Ok | 2026-08-04 | 5 | 36 | [9 empty] | 2026-08-04 | 5 | 36 | 7 | 53 | P | BA-003/QC
28 | 14 | 2026-05-19 | -46161 | B | 2026-05-19 | - | 2026-05-21 | 5 | 37 | 0.11475 | 0.3175 | 0.39 | 40.25 | 28.28335 | 70.26918 | 0.23 | 76.5 | Belshina | Ok |  | 2026-07-23 | 5 | 37 |  |  |  | 44 | 30.8 | 70 |  | 81 | Belshina | Ok | 2026-08-06 |  |  | P |  |  | Belshina | Reject | Jamur |  |  |  | Reject | 2026-06-05 | 5 | 37 |  |  | P |  |  | Reject | Jamur | BA-005/QC | Sortir |  | 5 | 37 |  |  |  | BA-003/FG | Jamur | Alokasi No
28 | 14-15 | 2026-05-20 | 76 | B | 2026-05-20 | - | 2026-05-22 | 5 | 38 | 0.11825 | 0.31 | 0.38 | 40 | 27.97667 | 69.94167 | 0.23 | 76.5 | Belshina | Ok |  | 2026-07-23 | 5 | 38 |  |  |  | 43 | 30.1 | 70 |  | 85 | Belshina | Ok | 2026-06-05 | [5 empty] | Belshina | OK |  |  |  |  | Ok | 2026-06-05 | 5 | 38 | [9 empty] | 2026-08-04 | 5 | 38 | 5 | 37 | P | BA-002/FG | OK | Alokasi No
28 | 15 | 2026-05-20 | 73 | B | 2026-05-20 | - | 2026-05-22 | 5 | 39 | 0.1065 | 0.295 | 0.29 | 42 | 26.72533 | 63.63174 | 0.23 | 76.5 | Belshina | Ok |  | 2026-07-23 | 5 | 39 |  |  |  | 45 | 31.05 | 69 |  | 84 | Belshina | Ok | 2026-05-29 | [5 empty] | Belshina | OK |  |  |  |  | Ok | 2026-05-29 | 5 | 39 | [9 empty] | 2026-08-01 | 5 | 39 | 4 | 25 | P
28 | 15 | 2026-05-20 | 73 | B | 2026-05-20 | - | 2026-05-22 | 5 | 40 | 0.11375 | 0.305 | 0.3 | 41.25 | 26.26244 | 63.66652 | 0.23 | 76.5 | Belshina | Ok |  | 2026-07-23 | 5 | 40 |  |  |  | 44 | 29.04 | 66 |  | 84 | Belshina | Ok | 2026-05-29 | [5 empty] | Belshina | OK |  |  |  |  | Ok | 2026-05-29 | 5 | 40 | [9 empty] | 2026-08-01 | 5 | 40 | 4 | 26 | P
28 | 15 | 2026-05-20 | 73 | B | 2026-05-20 | - | 2026-05-22 | 6 | 41 | 0.111 | 0.3 | 0.27 | 39.75 | 26.9604375 | 67.825 | 0.21 | 74 | SNI | Ok |  | 6/6; 23/7/2026 | 6 | 41 |  |  |  | 50 | 30 | 60 |  | 80.5; 84 | Belshina | Ok | 2026-06-06 | [5 empty] | Belshina | OK |  |  |  |  | Ok | 2026-06-06 | 6 | 41 | [9 empty] | 2026-08-01 | 6 | 41 | 4 | 27 | P
28 | 15 | 2026-05-20 | 73 | B | 2026-05-20 | - | 2026-05-22 | 6 | 42 | 0.11175 | 0.3275 | 0.29 | 45.25 | 29.2315 | 64.6 | 0.21 | 74 | SNI | Ok |  | 8/6; 23/7/2026 | 6 | 42 |  |  |  | 43 | 27.09 | 63 |  | 80.5; 88 | Belshina | Ok | 2026-06-08 | [5 empty] | Belshina | OK |  |  |  |  | Ok | 2026-06-08 | 6 | 42 | [9 empty] | 2026-08-01 | 6 | 42 | 4 | 28 | P
28-4 | 15-17 | 2026-05-20 | 73 | B | 2026-05-20 | - | 2026-05-22 | 6 | 43 | 0.11725 | 0.31 | 0.29 | 47.5 | 27.775625 | 58.475 | 0.21 | 74 | SNI | Re-Test | PRI | 6/6; 26/6; 23/7/2026 | 6 | 43 |  |  |  | 47; 47; 49 | 32; 32; 32.8 | 68.1; 68.1; 67 |  | 80; 85 | Belshina | Ok | 2026-06-06 | [5 empty] | Belshina | OK |  |  |  |  | Ok | 2026-06-06 | 6 | 43 | [9 empty] | 2026-08-01 | 6 | 43 | 4 | 29 | P
4 | 17 | 2026-05-21 | -46163 | B | 2026-05-21 | - | 2026-05-23 | 6 | 44 | 0.10925 | 0.3325 | 0.37 | 46 | 28.75 | 62.5 | 0.21 | 74 | SNI | Ok |  | 6/6; 23/7/2026 | 6 | 44 | [7 empty] | 72.5; 90 | SNI | Ok | 2026-08-05 | [5 empty] | SNI | OK |  |  |  |  | Ok | 2026-06-06 | 6 | 44 | [7 empty] | BA-005/QC | Sortir |  | 6 | 44 |  |  |  | BA-003/FG | Jamur | Alokasi No
4 | 17 | 2026-05-21 | 72 | B | 2026-05-21 | - | 2026-05-23 | 6 | 45 | 0.10975 | 0.3225 | 0.28 | 42.75 | 30.0211875 | 70.225 | 0.21 | 78 | Belshina | Ok |  | 9/6; 23/7/2026 | 6 | 45 |  |  |  | 42 | 28.98 | 69 |  | 82 | Belshina | Ok | 2026-06-09 | [5 empty] | Belshina | OK |  |  |  |  | Ok | 2026-06-09 | 6 | 45 | [9 empty] | 2026-08-01 | 6 | 45 | 4 | 30 | P
4 | 17 | 2026-05-21 | 72 | B | 2026-05-21 | - | 2026-05-23 | 6 | 46 | 0.1085 | 0.3175 | 0.29 | 43.5 | 28.07925 | 64.55 | 0.21 | 78 | Belshina | Ok |  | 2026-07-23 | 6 | 46 |  |  |  | 50 | 33 | 66 |  | 88 | Belshina | Ok | 2026-06-05 | [5 empty] | Belshina | OK |  |  |  |  | Ok | 2026-06-05 | 6 | 46 | [9 empty] | 2026-08-01 | 6 | 46 | 4 | 31 | P
4 | 17 | 2026-05-21 | 72 | B | 2026-05-21 | - | 2026-05-23 | 6 | 47 | 0.11425 | 0.3275 | 0.3 | 45 | 26.505 | 58.9 | 0.21 | 78 | Belshina | Re-Test | PRI | 26/6; 23/7/2026 | 6 | 47 |  |  |  | 47; 47 | 32.1; 32 | 68.2; 68 |  | 87 | Belshina | Ok | 2026-06-05 | [5 empty] | Belshina | OK |  |  |  |  | Ok | 2026-06-05 | 6 | 47 | [9 empty] | 2026-08-01 | 6 | 47 | 4 | 32 | P
4 | 17 | 2026-05-21 | 72 | B | 2026-05-21 | - | 2026-05-23 | 6 | 48 | 0.11075 | 0.305 | 0.3 | 45.5 | 29.00625 | 63.75 | 0.21 | 78 | Belshina | Ok |  | 2026-07-23 | 6 | 48 |  |  |  | 46 | 30.82 | 67 |  | 90 | Belshina | Ok | 2026-06-05 | [5 empty] | Belshina | OK |  |  |  |  | Ok | 2026-06-05 | 6 | 48 | [9 empty] | 2026-08-01 | 6 | 48 | 5 | 33 | P
4 | 17 | 2026-05-21 | 72 | B | 2026-05-21 | - | 2026-05-23 | 7 | 49 | 0.108 | 0.325 | 0.31 | 42.25 | 29.44825 | 69.7 | 0.21 | 80 | Belshina | Ok |  | 2026-07-23 | 7 | 49 |  |  |  | 48 | 32.16 | 67 |  | 89 | Belshina | Ok | 2026-06-06 | [5 empty] | Belshina | OK |  |  |  |  | Ok | 2026-06-06 | 7 | 49 | [9 empty] | 2026-08-01 | 7 | 49 | 5 | 34 | P
4 | 17 | 2026-05-21 | 75 | B | 2026-05-21 | - | 2026-05-23 | 7 | 50 | 0.1095 | 0.33 | 0.27 | 45.25 | 28.73375 | 63.5 | 0.21 | 80 | Belshina | Ok |  |  | 7 | 50 | [9 empty] | Reject | 2026-08-04 | P | [5 empty] | Reject | Kontaminasi | Re-Process |  |  | Reject | 2026-08-04 | 7 | 50 |  |  | P |  |  | Reject | Jamur |  |  | 2026-08-04 | 7 | 50 | 5 | 38 | P | BA-002/QC | OK | Mix Pallet 005-0032
4 | 17 | 2026-05-21 | 72 | B | 2026-05-21 | - | 2026-05-23 | 7 | 51 | 0.11025 | 0.325 | 0.26 | 40.25 | 25.297125 | 62.85 | 0.21 | 80 | Belshina | Ok |  | 2026-07-23 | 7 | 51 |  |  |  | 43 | 30.1 | 70 |  | 82 | Belshina | Ok | 2026-06-06 | [5 empty] | Belshina | OK |  |  |  |  | Ok | 2026-06-06 | 7 | 51 | [9 empty] | 2026-08-01 | 7 | 51 | 5 | 35 | P
4 | 17 | 2026-05-21 | 72 | B | 2026-05-21 | - | 2026-05-23 | 7 | 52 | 0.111 | 0.345 | 0.28 | 46.5 | 28.260375 | 60.775 | 0.21 | 80 | Belshina | Ok |  |  | 7 | 52 | [9 empty] | Reject | 2026-06-05 | P |  |  |  | P | 0 | Reject | Kontaminasi + Pallet | Re-Process |  |  | Reject | 2026-06-05 | 7 | 52 |  |  | P | [6 empty] | 2026-08-01 | 7 | 52 | 5 | 36 | P
4 | 17 | 2026-05-21 | 75 | B | 2026-05-21 | - | 2026-05-23 | 7 | 53 | 0.111 | 0.3675 | 0.27 | 47.25 | 28.0074375 | 59.275 | 0.21 | 81 | Belshina | Re-Test | PRI | 2026-06-26 | 7 | 53 |  |  | 0.68 | 46 | 28.98 | 63 |  |  |  | Reject | 2026-08-04 |  |  |  | P |  |  | Reject | VM | Re-Process |  |  | Reject | 2026-08-04 | 7 | 53 |  |  | P |  |  | Reject | Jamur |  |  | 2026-08-04 | 7 | 53 | 5 | 39 | P | BA-002/QC | OK | Mix Pallet 005-0032
4 | 17-18 | 2026-05-22 | 74 | B | 2026-05-22 | - | 2026-05-24 | 7 | 54 | 0.1125 | 0.33 | 0.26 | 46 | 28.497 | 61.95 | 0.21 | 81 | Belshina | Ok |  | 2026-07-23 | 7 | 54 |  |  |  | 49 | 32.83 | 67 |  | 95 | Belshina | Ok | 2026-08-04 | [5 empty] | Belshina | OK |  |  |  |  | Ok | 2026-08-04 | 7 | 54 | [9 empty] | 2026-08-04 | 7 | 54 | 5 | 40 | P
4 | 18 | 2026-05-22 | 80 | B | 2026-05-22 | - | 2026-05-24 | 7 | 55 | 0.10325 | 0.305 | 0.32 | 47 | 28.00025 | 59.575 | 0.21 | 81 | Belshina | Re-Test | PRI | 26/6; 23/7/2026 | 7 | 55 |  |  |  | 48; 48 | 30; 35 | 62.5; 73 |  | 88 | Belshina | Ok | 2026-08-05 | [5 empty] | Belshina | OK |  |  |  |  | Ok | 2026-06-08 | 7 | 55 | [7 empty] | BA-005/QC | Sortir | 2026-08-10 | 7 | 55 | 9 | 71 | P | BA-002/FG | OK | Alokasi No
4 | 18 | 2026-05-22 | 74 | B | 2026-05-22 | - | 2026-05-24 | 7 | 56 | 0.10325 | 0.32 | 0.33 | 46.25 | 27.9928125 | 60.525 | 0.21 | 81 | Belshina | Ok |  |  | 7 | 56 | [8 empty] | Belshina | Ok | 2026-08-04 | [5 empty] | Belshina | OK |  |  |  |  | Ok | 2026-08-04 | 7 | 56 | [9 empty] | 2026-08-04 | 7 | 56 | 7 | 54 | P
4 | 18 | 2026-05-22 | 80 | B | 2026-05-22 | - | 2026-05-24 | 8 | 57 | 0.11475 | 0.325 | 0.29 | 47 | 28.999 | 61.7 | 0.22 | 83.5 | SNI | Ok |  | 5; 6; 30/6/2026 | 8 | 57 |  |  |  | 48 | 28.992 | 60.4 |  | 82.2; 84.5; 83.5; 88 | SNI | Ok | 2026-06-05 | [5 empty] | SNI | OK |  |  |  |  | Ok | 2026-06-05 | 8 | 57 | [9 empty] | 2026-08-10 | 8 | 57 | 9 | 72 | P
4 | 18 | 2026-05-22 | 74 | B | 2026-05-22 | - | 2026-05-24 | 8 | 58 | 0.11525 | 0.335 | 0.3 | 46.5 | 28.5045 | 61.3 | 0.22 | 83.5 | SNI | Ok |  |  | 8 | 58 | [8 empty] | SNI | Ok | 2026-08-04 | P |  |  |  |  | SNI | Reject | Kontaminasi | Re-Process |  |  | Reject | 2026-08-04 | 8 | 58 | [9 empty] | 2026-08-04 | 8 | 58 | 7 | 55 | P
4 | 18 | 2026-05-22 | 80 | B | 2026-05-22 | - | 2026-05-24 | 8 | 59 | 0.1065 | 0.345 | 0.29 | 49.75 | 31.49175 | 63.3 | 0.22 | 83.5 | SNI | Ok |  |  | 8 | 59 | [8 empty] | SNI | Ok | 2026-08-04 | [5 empty] | SNI | OK |  |  |  |  | Ok | 2026-08-04 | 8 | 59 | [9 empty] | 2026-08-10 | 8 | 59 | 9 | 73 | P
4 | 18-19 | 2026-05-22 | 92 | B | 2026-05-22 | - | 2026-05-24 | 8 | 60 | 0.105 | 0.3125 | 0.34 | 51 | 33.558 | 65.8 | 0.22 | 83.5 | SNI | Ok |  | 10; 23/7/2026 | 8 | 60 | [7 empty] | 82.5; 90 | Belshina | Ok | 2026-08-03 | [5 empty] | Belshina | OK |  |  |  |  | Ok | 2026-08-03 | 8 | 60 | [7 empty] | BA-005/QC | Sortir | 2026-08-22 | 8 | 60 | 15 | 125 | P | BA-003/FG | Jamur | Alokasi No
4 | 19 | 2026-05-22 | 74 | B | 2026-05-22 | - | 2026-05-24 | 8 | 61 | 0.11425 | 0.3225 | 0.38 | 50.25 | 32.2479375 | 64.175 | 0.22 | 86 | SNI | Ok |  | 11; 23/7/2026 | 8 | 61 | [7 empty] | 84.5; 91 | SNI | Ok | 2026-08-04 | [5 empty] | SNI | OK |  |  |  |  | Ok | 2026-08-04 | 8 | 61 | [9 empty] | 2026-08-04 | 8 | 61 | 7 | 56 | P
4 | 19 | 2026-05-22 | 74 | B | 2026-05-22 | - | 2026-05-24 | 8 | 62 | 0.109 | 0.36 | 0.35 | 48.25 | 31.000625 | 64.25 | 0.22 | 86 | SNI | Ok |  |  | 8 | 62 | [8 empty] | SNI | Ok | 2026-08-04 | [5 empty] | SNI | OK |  |  |  |  | Ok | 2026-08-04 | 8 | 62 | [9 empty] | 2026-08-04 | 8 | 62 | 7 | 57 | P
4 | 19-20 | 2026-05-25 | 99 | B | 2026-05-25 | - | 2026-05-27 | 8 | 63 | 0.1115 | 0.345 | 0.34 | 48 | 29.76 | 62 | 0.22 | 86 | SNI | Ok |  |  | 8 | 63 | [8 empty] | SNI | Ok | 2026-06-23 |  |  | P |  |  | SNI | Reject | Jamur | Re-Process |  |  | Reject | 2026-06-23 | 8 | 63 |  |  | P |  |  | Reject | Jamur | BA-005/QC | Sortir | 2026-09-01 | 8 | 63 | 19 | 161 | P | BA-003/FG | Jamur | Alokasi No
4 | 20 | 2026-05-25 | 115 | B | 2026-05-25 | - | 2026-05-27 | 8 | 64 | 0.106 | 0.3675 | 0.36 | 47.5 | 29.4975 | 62.1 | 0.22 | 86 | SNI | Ok |  |  | 8 | 64 | [8 empty] | SNI | Ok | 2026-07-23 |  |  | P |  |  | SNI | Reject | Jamur | Re-Process |  |  | Reject | 2026-07-23 | 8 | 64 |  |  | P |  |  | Reject | Jamur | BA-005/QC | Sortir | 2026-09-17 | 8 | 64 | 23 | 194 | P | BA-003/FG | Jamur | Alokasi No
4 | 20 | 2026-05-25 | 120 | B | 2026-05-25 | - | 2026-05-27 | 9 | 65 | 0.112 | 0.365 | 0.37 | 49 | 31.752 | 64.8 | 0.23 | 81.5 | Belshina | Ok |  | 22,30/6/2026 | 9 | 65 |  |  |  | 50 | 31 | 62 |  | 86; 85; 88 | SNI | Ok | 2026-06-05 |  | P |  |  |  | SNI | Reject | WS | Re-Condition |  |  | Reject | 2026-06-05 | 9 | 65 | [7 empty] | BA-005/QC | Sortir | 2026-09-22 | 9 | 65 | 25 | 212 |  | BA-002/FG | Jamur | Alokasi No
4 | 20 | 2026-05-25 | 89 | B | 2026-05-25 | - | 2026-05-27 | 9 | 66 | 0.11075 | 0.355 | 0.37 | 50.25 | 32.7504375 | 65.175 | 0.23 | 81.5 | Belshina | Ok |  |  | 9 | 66 | [8 empty] | Belshina | Ok | 2026-08-04 | P |  |  |  |  | Belshina | Reject | Kontaminasi | Re-Process |  |  | Reject | 2026-06-05 | 9 | 66 | [7 empty] | BA-004/QC | Sortir | 2026-08-22 | 9 | 66 | 15 | 126 | P | BA-002/FG | Jamur | Alokasi No
4 | 20 | 2026-05-25 | 89 | B | 2026-05-25 | - | 2026-05-27 | 9 | 67 | 0.11475 | 0.365 | 0.38 | 49 | 33.2465 | 67.85 | 0.23 | 81.5 | Belshina | Ok |  |  | 9 | 67 | [8 empty] | Belshina | Ok | 2026-08-04 |  | P |  |  |  | Belshina | Reject | WS | Re-Condition |  |  | Reject | 2026-08-04 | 9 | 67 | [7 empty] | BA-004/QC | Sortir | 2026-08-22 | 9 | 67 | 15 | 127 | P | BA-002/FG | Jamur | Alokasi No
4 | 20 | 2026-05-25 | 115 | B | 2026-05-25 | - | 2026-05-27 | 9 | 68 | 0.116 | 0.3525 | 0.35 | 48 | 29.244 | 60.925 | 0.23 | 81.5 | Belshina | Ok |  |  | 9 | 68 |  |  | 0.73 | 46 | 24.84 | 54 |  | 81.5 |  | Reject | 2026-08-06 |  |  | P | P |  |  | Reject | VM / Jamur | Re-Process |  |  | Reject | 2026-06-05 | 9 | 68 |  |  | P |  |  | Reject | Jamur | BA-005/QC | Sortir | 2026-09-17 | 9 | 68 | 23 | 195 | P | BA-003/FG | Jamur | Alokasi No
4 | 20 | 2026-05-25 | 71 | B | 2026-05-25 | - | 2026-05-27 | 9 | 69 | 0.114 | 0.37 | 0.38 | 48.25 | 30.2406875 | 62.675 | 0.23 | 78 | Belshina | Ok |  | 2026-07-23 | 9 | 69 |  |  |  | 48 | 33.12 | 69 |  | 89 | Belshina | Ok | 2026-08-04 | [5 empty] | Belshina | OK |  |  |  |  | Ok | 2026-08-04 | 9 | 69 | [7 empty] | BA-004/QC | Sortir | 2026-08-04 | 9 | 69 | 5 | 41 | P | BA-002/FG | OK | Alokasi No
4 | 20 | 2026-05-25 | 71 | B | 2026-05-25 | - | 2026-05-27 | 9 | 70 | 0.1115 | 0.3575 | 0.35 | 46 | 28.98 | 63 | 0.23 | 78 | Belshina | Ok |  | 2026-07-23 | 9 | 70 | [7 empty] | 84 | Belshina | Ok | 2026-08-04 | [5 empty] | Belshina | OK |  |  |  |  | Ok | 2026-08-04 | 9 | 70 | [9 empty] | 2026-08-04 | 9 | 70 | 5 | 42 | P
4 | 20 | 2026-05-25 | 71 | B | 2026-05-25 | - | 2026-05-27 | 9 | 71 | 0.11275 | 0.3475 | 0.37 | 45.5 | 28.73325 | 63.15 | 0.23 | 78 | Belshina | Ok |  |  | 9 | 71 | [8 empty] | Belshina | Ok | 2026-08-04 | [5 empty] | Belshina | OK |  |  |  |  | Ok | 2026-08-04 | 9 | 71 | [9 empty] | 2026-08-04 | 9 | 71 | 5 | 43 | P
4 | 20-22 | 2026-05-29 | 67 | B | 2026-05-29 | - | 2026-05-31 | 9 | 72 | 0.11175 | 0.3475 | 0.38 | 47.75 | 30.03475 | 62.9 | 0.23 | 78 | Belshina | Ok |  | 2026-07-23 | 9 | 72 | [7 empty] | 85; 87 | Belshina | Ok | 2026-08-04 | [5 empty] | Belshina | OK |  |  |  |  | Ok | 2026-08-04 | 9 | 72 | [7 empty] | BA-005/QC | Sortir | 2026-08-04 | 9 | 72 | 5 | 44 | P
4 | 22 | 2026-05-30 | 72 | B | 2026-05-30 | - | 2026-06-01 | 10 | 73 | 0.10525 | 0.33 | 0.29 | 51.25 | 29.750625 | 58.05 | 0.2 | 85.5 | SNI | Re-Test | PRI |  | 10 | 73 | [8 empty] | SNI | Ok | 2026-08-05 | [5 empty] | SNI | OK |  |  |  |  | Ok | 2026-08-03 | 10 | 73 | [7 empty] | BA-005/QC | Sortir | 2026-08-10 | 10 | 73 | 11 | 86 | P | BA-003/FG | OK | Alokasi No
4 | 22 | 2026-05-30 | 66 | B | 2026-05-30 | - | 2026-06-01 | 10 | 74 | 0.10775 | 0.3625 | 0.3 | 50.75 | 29.764875 | 58.65 | 0.2 | 85.5 | SNI | Re-Test | PRI |  | 10 | 74 | [8 empty] | SNI | Ok | 2026-07-29 | [5 empty] | SNI | OK |  |  |  |  | Ok | 2026-07-29 | 10 | 74 | [9 empty] | 2026-08-04 | 10 | 74 | 7 | 58 | P
4 | 22 | 2026-05-30 | 66 | B | 2026-05-30 | - | 2026-06-01 | 10 | 75 | 0.1125 | 0.355 | 0.29 | 47.5 | 28.511875 | 60.025 | 0.2 | 85.5 | SNI | Ok |  |  | 10 | 75 | [8 empty] | SNI | Ok | 2026-08-04 | [5 empty] | SNI | OK |  |  |  |  | Ok | 2026-08-04 | 10 | 75 | [9 empty] | 2026-08-04 | 10 | 75 | 6 | 45 | P
5 | 23 | 2026-06-02 | 63 | B | 2026-06-02 | - | 2026-06-04 | 10 | 76 | 0.1145 | 0.3425 | 0.27 | 46.75 | 27.2435625 | 58.275 | 0.2 | 85.5 | SNI | Re-Test | PRI |  | 10 | 76 | [8 empty] | SNI | Ok | 2026-08-04 | [5 empty] | SNI | OK |  |  |  |  | Ok | 2026-08-04 | 10 | 76 | [9 empty] | 2026-08-04 | 10 | 76 | 6 | 46 | P
5 | 23 | 2026-06-02 | 63 | B | 2026-06-02 | - | 2026-06-04 | 10 | 77 | 0.116 | 0.3475 | 0.33 | 49.75 | 32.77518 | 65.87975 | 0.2 | 79 | Belshina | Ok |  | 2026-07-23 | 10 | 77 | [7 empty] | 91 | Belshina | Ok | 2026-08-04 | [5 empty] | Belshina | OK |  |  |  |  | Ok | 2026-08-04 | 10 | 77 | [7 empty] | BA-004/QC | Sortir | 2026-08-04 | 10 | 77 | 6 | 47 | P | BA-002/FG | OK | Alokasi No
5 | 23 | 2026-06-02 | 63 | B | 2026-06-02 | - | 2026-06-04 | 10 | 78 | 0.1105 | 0.3125 | 0.34 | 51.5 | 31.26023 | 60.69947 | 0.2 | 79 | Belshina | Ok |  |  | 10 | 78 | [8 empty] | Belshina | Ok | 2026-08-04 | [5 empty] | Belshina | OK |  |  |  |  | Ok | 2026-08-04 | 10 | 78 | [9 empty] | 2026-08-04 | 10 | 78 | 6 | 48 | P
5 | 23 | 2026-06-02 | 63 | B | 2026-06-02 | - | 2026-06-04 | 10 | 79 | 0.113 | 0.3625 | 0.35 | 47.75 | 30.03839 | 62.90763 | 0.2 | 79 | Belshina | Ok |  | 2026-07-23 | 10 | 79 | [7 empty] | 89 | Belshina | Ok | 2026-08-04 | [5 empty] | Belshina | OK |  |  |  |  | Ok | 2026-08-04 | 10 | 79 | [9 empty] | 2026-08-04 | 10 | 79 | 7 | 59 | P
5 | 23 | 2026-06-02 | 63 | B | 2026-06-02 | - | 2026-06-04 | 10 | 80 | 0.111 | 0.3325 | 0.39 | 49 | 30.78371 | 62.82391 | 0.2 | 79 | Belshina | Ok |  |  | 10 | 80 | [8 empty] | Belshina | Ok | 2026-08-04 | [5 empty] | Belshina | OK |  |  |  |  | Ok | 2026-08-04 | 10 | 80 | [9 empty] | 2026-08-04 | 10 | 80 | 7 | 60 | P
5 | 23-24 | 2026-06-03 | 68 | B | 2026-06-03 | - | 2026-06-05 | 11 | 81 | 0.11425 | 0.355 | 0.33 | 48.75 | 29.25 | 60 | 0.2 | 83.5 | SNI | Ok |  | 22,30/6/2026 | 11 | 81 |  |  |  | 49 | 30.87 | 63 |  | 82; 86; 84 | SNI | Ok | 2026-08-05 | [5 empty] | SNI | OK |  |  |  |  | Ok | 2026-08-03 | 11 | 81 | [7 empty] | BA-005/QC | Sortir | 2026-08-10 | 11 | 81 | 9 | 74 | P | BA-003/FG | OK | Alokasi No
5 | 24 | 2026-06-03 | 62 | B | 2026-06-03 | - | 2026-06-05 | 11 | 82 | 0.11575 | 0.335 | 0.3 | 49.75 | 29.99925 | 60.3 | 0.2 | 83.5 | SNI | Ok |  | 19/6; 23/7/2026 | 11 | 82 | [7 empty] | 86; 90 | SNI | Ok | 2026-08-04 | [5 empty] | SNI | OK |  |  |  |  | Ok | 2026-08-04 | 11 | 82 | [9 empty] | 2026-08-04 | 11 | 82 | 8 | 61 | P
5 | 24 | 2026-06-03 | 62 | B | 2026-06-03 | - | 2026-06-05 | 11 | 83 | 0.1155 | 0.3725 | 0.34 | 49 | 29.988 | 61.2 | 0.2 | 83.5 | SNI | Ok |  | 2026-07-23 | 11 | 83 | [7 empty] | 84 | SNI | Ok | 2026-08-04 | [5 empty] | SNI | OK |  |  |  |  | Ok | 2026-08-04 | 11 | 83 | [9 empty] | 2026-08-04 | 11 | 83 | 8 | 62 | P
5 | 24 | 2026-06-03 | 62 | B | 2026-06-03 | - | 2026-06-05 | 11 | 84 | 0.1115 | 0.3425 | 0.37 | 47.25 | 29.4958125 | 62.425 | 0.2 | 83.5 | SNI | Ok |  |  | 11 | 84 | [8 empty] | SNI | Ok | 2026-07-29 | [5 empty] | SNI | OK |  |  |  |  | Ok | 2026-07-29 | 11 | 84 | [9 empty] | 2026-08-04 | 11 | 84 | 8 | 63 | P
5 | 24 | 2026-06-03 | 68 | B | 2026-06-03 | - | 2026-06-05 | 11 | 85 | 0.1115 | 0.325 | 0.32 | 46.25 | 30.224375 | 65.35 | 0.2 | 78.5 | Belshina | Ok |  | 2026-07-23 | 11 | 85 | [7 empty] | 91 | Belshina | Ok | 2026-08-05 | [5 empty] | Belshina | OK |  |  |  |  | Ok | 2026-08-04 | 11 | 85 | [7 empty] | BA-005/QC | Sortir | 2026-08-10 | 11 | 85 | 9 | 75 | P | BA-003/FG | OK | Alokasi No
5 | 24 | 2026-06-03 | 62 | B | 2026-06-03 | - | 2026-06-05 | 11 | 86 | 0.11175 | 0.3575 | 0.39 | 46.75 | 28.5058125 | 60.975 | 0.2 | 78.5 | Belshina | Ok |  | 2026-07-23 | 11 | 86 | [7 empty] | 90 | Belshina | Ok | 2026-07-20 | [5 empty] | Belshina | Ok |  |  |  |  | Ok | 2026-07-20 | 11 | 86 | [9 empty] | 2026-08-04 | 11 | 86 | 8 | 64 | P
5 | 24 | 2026-06-03 | 62 | B | 2026-06-03 | - | 2026-06-05 | 11 | 87 | 0.1095 | 0.35 | 0.37 | 48.25 | 31.7364375 | 65.775 | 0.2 | 78.5 | Belshina | Ok |  |  | 11 | 87 | [8 empty] | Belshina | Ok | 2026-07-29 | [5 empty] | Belshina | Ok |  |  |  |  | Ok | 2026-07-29 | 11 | 87 | [9 empty] | 2026-08-04 | 11 | 87 | 8 | 65 | P
5 | 24 | 2026-06-03 | 62 | B | 2026-06-03 | - | 2026-06-05 | 11 | 88 | 0.11425 | 0.3275 | 0.39 | 46.25 | 29.5075 | 63.8 | 0.2 | 78.5 | Belshina | Ok |  | 2026-07-23 | 11 | 88 | [7 empty] | 90 | Belshina | Ok | 2026-08-04 | [5 empty] | Belshina | OK |  |  |  |  | Ok | 2026-08-04 | 11 | 88 | [9 empty] | 2026-08-04 | 11 | 88 | 8 | 66 | P
5 | 24 | 2026-06-03 | 62 | B | 2026-06-03 | - | 2026-06-05 | 12 | 89 | 0.11375 | 0.35 | 0.36 | 48.75 | 29.7496875 | 61.025 | 0.24 | 75.5 | Belshina | Ok |  |  | 12 | 89 | [8 empty] | Belshina | Ok | 2026-08-04 | [5 empty] | Belshina | OK |  |  |  |  | Ok | 2026-08-04 | 12 | 89 | [7 empty] | BA-004/QC | Sortir | 2026-08-04 | 12 | 89 | 8 | 67 | P
5 | 24-25 | 2026-06-04 | 134 | B | 2026-06-04 | - | 2026-06-06 | 12 | 90 | 0.1155 | 0.34 | 0.3 | 47.5 | 32.205 | 67.8 | 0.24 | 75.5 | Belshina | Ok |  | 2026-07-23 | 12 | 90 | [7 empty] | 91 | Belshina | Ok | 2026-08-04 | [5 empty] | Belshina | OK |  |  |  |  | Ok | 2026-08-04 | 12 | 90 | [7 empty] | BA-004/QC | Sortir | 2026-10-16 | 12 | 90 |  |  |  | BA-002/FG | Jamur | Alokasi No
5 | 25 | 2026-06-04 | 89 | B | 2026-06-04 | - | 2026-06-06 | 12 | 91 | 0.11225 | 0.3525 | 0.32 | 46 | 26.9675 | 58.625 | 0.24 | 75.5 | Belshina | Re-Test | PRI | 2026-07-23 | 12 | 91 | [7 empty] | 94 | Belshina | Ok | 2026-08-04 | [5 empty] | Belshina | OK |  |  |  |  | Ok | 2026-08-04 | 12 | 91 | [7 empty] | BA-004/QC | Sortir | 2026-09-01 | 12 | 91 | 19 | 162 | P | BA-002/FG | Jamur | Alokasi No
5 | 25 | 2026-06-04 | 61 | B | 2026-06-04 | - | 2026-06-06 | 12 | 92 | 0.11325 | 0.3475 | 0.34 | 46.25 | 28.235625 | 61.05 | 0.24 | 75.5 | Belshina | Ok |  | 2026-07-23 | 12 | 92 | [7 empty] | 89 | Belshina | Ok | 2026-08-04 | [5 empty] | Belshina | OK |  |  |  |  | Ok | 2026-08-04 | 12 | 92 | [9 empty] | 2026-08-04 | 12 | 92 | 8 | 68 | P
5 | 25-26 | 2026-06-05 | 133 | B | 2026-06-05 | - | 2026-06-07 | 12 | 93 | 0.113275 | 0.335 | 0.32 | 46.5 | 28.179 | 60.6 | 0.24 | 81.5 | Belshina | Ok |  |  | 12 | 93 | [8 empty] | Belshina | Ok | 2026-08-06 | [5 empty] | Belshina | OK |  |  |  |  | Ok |  | 12 | 93 | [7 empty] | BA-005/QC | Sortir | 2026-10-16 | 12 | 93
5 | 26 | 2026-06-05 | 60 | B | 2026-06-05 | - | 2026-06-07 | 12 | 94 | 0.1095 | 0.3425 | 0.33 | 44.5 | 28.50225 | 64.05 | 0.24 | 81.5 | Belshina | Ok |  | 2026-07-23 | 12 | 94 | [7 empty] | 86 | Belshina | Ok | 2026-08-04 | [5 empty] | Belshina | OK |  |  |  |  | Ok | 2026-08-04 | 12 | 94 | [7 empty] | BA-004/QC | Sortir | 2026-08-04 | 12 | 94 | 6 | 49 | P | BA-002/FG | OK | Alokasi No
5 | 26 | 2026-06-05 | 66 | B | 2026-06-05 | - | 2026-06-07 | 12 | 95 | 0.1115 | 0.33 | 0.31 | 45.5 | 28.494375 | 62.625 | 0.24 | 81.5 | Belshina | Ok |  |  | 12 | 95 | [8 empty] | Belshina | Ok | 2026-08-05 |  |  | P |  |  |  | Reject | Jamur | Re-Process |  |  | Reject | 2026-07-30 | 12 | 95 |  |  | P |  |  | Reject | Jamur | BA-005/QC | Sortir | 2026-08-10 | 12 | 95 | 10 | 83 | P | BA-003/FG | OK | Alokasi No
5 | 26 | 2026-06-05 | 66 | B | 2026-06-05 | - | 2026-06-07 | 12 | 96 | 0.1155 | 0.35 | 0.35 | 45.75 | 29.2456875 | 63.925 | 0.24 | 81.5 | Belshina | Ok |  |  | 12 | 96 | [8 empty] | Belshina | Ok | 2026-08-04 | P | [5 empty] | Reject | Kontaminasi | Re-Process |  |  | Reject | 2026-08-04 | 12 | 96 | P | [8 empty] | 2026-08-10 | 12 | 96 | 10 | 84 | P
5 | 26 | 2026-06-05 | 60 | B | 2026-06-05 | - | 2026-06-07 | 13 | 97 | 0.1115 | 0.3525 | 0.3 | 45.25 | 28.73375 | 63.5 | 0.19 | 78.5 | Belshina | Ok |  |  | 13 | 97 | [8 empty] | Belshina | Ok | 2026-08-04 | [5 empty] | Belshina | OK |  |  |  |  | Ok | 2026-08-04 | 13 | 97 | [7 empty] | BA-004/QC | Sortir | 2026-08-04 | 13 | 97 | 6 | 50 | P | BA-002/FG | OK | Alokasi No
5 | 26-27 | 2026-06-06 | 59 | B | 2026-06-06 | - | 2026-06-08 | 13 | 98 | 0.114 | 0.35 | 0.31 | 46 | 28.998745 | 63.04075 | 0.19 | 78.5 | Belshina | Ok |  |  | 13 | 98 | [8 empty] | Belshina | Ok | 2026-08-04 |  |  | P |  |  | Belshina | Reject | Jamur |  |  |  | Reject | 2026-08-04 | 13 | 98 |  |  | P |  |  | Reject | Jamur | BA-004/QC | Sortir | 2026-08-04 | 13 | 98 | 6 | 51 | P | BA-002/FG | OK | Alokasi No
5 | 27-28 | 2026-06-06 | 59 | B | 2026-06-06 | - | 2026-06-08 | 13 | 99 | 0.10475 | 0.3325 | 0.33 | 43.5 | 26.535 | 61 | 0.19 | 78.5 | Belshina | Ok |  |  | 13 | 99 | [8 empty] | Belshina | Ok | 2026-08-04 | [5 empty] | Belshina | OK |  |  |  |  | Ok | 2026-08-04 | 13 | 99 | [7 empty] | BA-004/QC | Sortir | 2026-08-04 | 13 | 99 | 6 | 52 | P | BA-002/FG | OK | Alokasi No
6 | 28 | 2026-06-08 | 63 | B | 2026-06-08 | - | 2026-06-10 | 13 | 100 | 0.1025 | 0.335 | 0.34 | 44.5 | 27.756875 | 62.375 | 0.19 | 78.5 | Belshina | Ok |  | 2026-07-23 | 13 | 100 | [7 empty] | 88 | Belshina | Ok | 2026-07-10 | [5 empty] | Belshina | OK |  |  |  |  | Ok | 2026-07-10 | 13 | 100 | [9 empty] | 2026-08-10 | 13 | 100 | 9 | 76 | P
6 | 28 | 2026-06-08 | 63 | B | 2026-06-08 | - | 2026-06-10 | 13 | 101 | 0.1025 | 0.3225 | 0.35 | 45 | 27.7875 | 61.75 | 0.19 | 80 | Belshina | Ok |  |  | 13 | 101 | [8 empty] | Belshina | Ok | 2026-08-04 | [5 empty] | Belshina | OK |  |  |  |  | Ok | 2026-08-04 | 13 | 101 | [9 empty] | 2026-08-10 | 13 | 101 | 10 | 77 | P
6 | 28 | 2026-06-08 | 63 | B | 2026-06-08 | - | 2026-06-10 | 13 | 102 | 0.111 | 0.31 | 0.33 | 44.75 | 28.0023125 | 62.575 | 0.19 | 80 | Belshina | Ok |  | 2026-07-23 | 13 | 102 | [7 empty] | 89 | Belshina | Ok | 2026-08-04 | [5 empty] | Belshina | OK |  |  |  |  | Ok | 2026-08-04 | 13 | 102 | [9 empty] | 2026-08-10 | 13 | 102 | 10 | 78 | P
6 | 28 | 2026-06-08 | 63 | B | 2026-06-08 | - | 2026-06-10 | 13 | 103 | 0.1145 | 0.29 | 0.31 | 42.75 | 27.0286875 | 63.225 | 0.19 | 80 | Belshina | Ok |  |  | 13 | 103 | [8 empty] | Belshina | Ok | 2026-08-04 | [5 empty] | Belshina | OK |  |  |  |  | Ok | 2026-08-04 | 13 | 103 | [9 empty] | 2026-08-10 | 13 | 103 | 10 | 79 | P
6 | 28-29 | 2026-06-09 | 62 | B | 2026-06-09 | - | 2026-06-11 | 13 | 104 | 0.10975 | 0.3125 | 0.3 | 45 | 28.74375 | 63.875 | 0.19 | 80 | Belshina | Ok |  | 2026-07-23 | 13 | 104 | [7 empty] | 87 | Belshina | Ok | 2026-07-01 | [5 empty] | Belshina | OK |  |  |  |  | Ok | 2026-07-01 | 13 | 104 | [9 empty] | 2026-08-10 | 13 | 104 | 10 | 80 | P
6 | 29 | 2026-06-09 | 84 | B | 2026-06-09 | - | 2026-06-11 | 14 | 105 | 0.104 | 0.3425 | 0.32 | 47.75 | 26.5131875 | 55.525 | 0.22 | 82 | Belshina | Re-Test | PRI | 2026-07-23 | 14 | 105 | [7 empty] | 87 | Belshina | Ok | 2026-08-03 | [5 empty] | Belshina | OK |  |  |  |  | Ok | 2026-08-03 | 14 | 105 | [7 empty] | BA-005/QC | Sortir | 2026-09-01 | 14 | 105 | 19 | 163 | P
6 | 29 | 2026-06-09 | 62 | B | 2026-06-09 | - | 2026-06-11 | 14 | 106 | 0.105 | 0.33 | 0.35 | 48.5 | 27.754125 | 57.225 | 0.22 | 82 | Belshina | Re-Test | PRI | 2026-07-23 | 14 | 106 | [7 empty] | 83 | Belshina | Ok | 2026-06-25 | [5 empty] | Belshina | OK |  |  |  |  | Ok | 2026-06-25 | 14 | 106 | [9 empty] | 2026-08-10 | 14 | 106 | 11 | 87 | P
6 | 29 | 2026-06-09 | 66 | B | 2026-06-09 | - | 2026-06-11 | 14 | 107 | 0.10425 | 0.3125 | 0.37 | 49 | 30.00025 | 61.225 | 0.22 | 82 | Belshina | Ok |  |  | 14 | 107 | [8 empty] | Belshina | Ok | [6 empty] | Belshina | OK |  |  |  |  | Ok |  | 14 | 107 | [9 empty] | 2026-08-14 | 14 | 107 | 13 | 105 | P
6 | 29 | 2026-06-09 | 62 | B | 2026-06-09 | - | 2026-06-11 | 14 | 108 | 0.10475 | 0.31 | 0.36 | 47.25 | 29.24775 | 61.9 | 0.22 | 82 | Belshina | Ok |  | 2026-07-23 | 14 | 108 | [7 empty] | 89 | Belshina | Ok | 2026-08-04 | [5 empty] | Belshina | OK |  |  |  |  | Ok | 2026-08-04 | 14 | 108 | [9 empty] | 2026-08-10 | 14 | 108 | 11 | 88 | P
6 | 29 | 2026-06-09 | 62 | B | 2026-06-09 | - | 2026-06-11 | 14 | 109 | 0.1045 | 0.31 | 0.31 | 44.75 | 27.8233125 | 62.175 | 0.22 | 82 | Belshina | Ok |  | 2026-07-23 | 14 | 109 | [7 empty] | 90 | Belshina | Ok | 2026-08-04 | [5 empty] | Belshina | OK |  |  |  |  | Ok | 2026-08-04 | 14 | 109 | [9 empty] | 2026-08-10 | 14 | 109 | 11 | 89 | P
6 | 29 | 2026-06-09 | 62 | B | 2026-06-09 | - | 2026-06-11 | 14 | 110 | 0.115 | 0.305 | 0.31 | 41.5 | 23.96625 | 57.75 | 0.22 | 82 | Belshina | Re-Test | PRI |  | 14 | 110 | [8 empty] | Belshina | Ok | 2026-08-05 | [5 empty] | Belshina | OK |  |  |  |  | Ok | 2026-07-31 | 14 | 110 | [7 empty] | BA-005/QC | Sortir | 2026-08-10 | 14 | 110 | 10 | 81 | P | BA-003/FG | OK | Alokasi No
6 | 30 | 2026-06-10 | 61 | B | 2026-06-10 | - | 2026-06-12 | 14 | 111 | 0.1125 | 0.3275 | 0.33 | 47.75 | 26.97875 | 56.5 | 0.22 | 82 | Belshina | Re-Test | PRI |  | 14 | 111 |  |  | 0.55 | [6 empty] | Reject | 2026-08-05 |  |  | P |  |  |  | Reject | Jamur | Re-Process |  |  | Reject | 2026-07-14 | 14 | 111 |  |  | P |  |  | Reject | Jamur | BA-005/QC | Sortir | 2026-08-10 | 14 | 111 | 11 | 90 | P | BA-003/FG | OK | Alokasi No
6 | 30 | 2026-06-10 | 61 | B | 2026-06-10 | - | 2026-06-12 | 14 | 112 | 0.10925 | 0.3125 | 0.35 | 45.75 | 28.68525 | 62.7 | 0.22 | 82 | Belshina | Ok |  |  | 14 | 112 | [8 empty] | Belshina | Ok | 2026-07-30 | [5 empty] | Belshina | OK |  |  |  |  | Ok | 2026-07-30 | 14 | 112 | [9 empty] | 2026-08-10 | 14 | 112 | 11 | 91 | P
6 | 30 | 2026-06-10 | 61 | B | 2026-06-10 | - | 2026-06-12 | 15 | 113 | 0.11075 | 0.32 | 0.3 | 47.25 | 29.4958125 | 62.425 | 0.2 | 84 | SNI | Ok |  |  | 15 | 113 | [8 empty] | SNI | Ok | 2026-08-05 | [5 empty] | SNI | OK |  |  |  |  | Ok | 2026-07-31 | 15 | 113 | [7 empty] | BA-005/QC | Sortir | 2026-08-10 | 15 | 113 | 11 | 92 | P | BA-003/FG | OK | Alokasi No
6 | 30 | 2026-06-10 | 61 | B | 2026-06-10 | - | 2026-06-12 | 15 | 114 | 0.11075 | 0.34 | 0.35 | 45.75 | 29.23425 | 63.9 | 0.2 | 84 | SNI | Ok |  |  | 15 | 114 | [8 empty] | SNI | Ok | 2026-07-29 | [5 empty] | SNI | OK |  |  |  |  | Ok | 2026-07-29 | 15 | 114 | [9 empty] | 2026-08-10 | 15 | 114 | 11 | 93 | P
6 | 30-31 | 2026-06-11 | 60 | B | 2026-06-11 | - | 2026-06-13 | 15 | 115 | 0.10875 | 0.3225 | 0.33 | 47.75 | 29.0916875 | 60.925 | 0.2 | 84 | SNI | Ok |  |  | 15 | 115 | [8 empty] | SNI | Ok | 2026-08-05 | [5 empty] | SNI | OK |  |  |  |  | Ok | 2026-07-29 | 15 | 115 | [7 empty] | BA-005/QC | Sortir | 2026-08-10 | 15 | 115 | 10 | 82 | P | BA-003/FG | OK | Alokasi No
6 | 31 | 2026-06-11 | 60 | B | 2026-06-11 | - | 2026-06-13 | 15 | 116 | 0.10875 | 0.2925 | 0.32 | 48.25 | 29.4928125 | 61.125 | 0.2 | 84 | SNI | Ok |  | 2026-07-23 | 15 | 116 | [7 empty] | 82; 89 | SNI | Ok | 2026-07-10 | [5 empty] | SNI | OK |  |  |  |  | Ok | 2026-07-10 | 15 | 116 | [7 empty] | BA-005/QC | Sortir | 2026-08-10 | 15 | 116 | 11 | 94 | P | BA-003/FG | OK | Alokasi No
6 | 31 | 2026-06-11 | 60 | B | 2026-06-11 | - | 2026-06-13 | 15 | 117 | 0.10775 | 0.3 | 0.33 | 47 | 30.4795 | 64.85 | 0.2 | 83 | Belshina | Ok |  | 2026-07-23 | 15 | 117 | [7 empty] | 90 | Belshina | Ok | 2026-07-20 | [5 empty] | Belshina | OK |  |  |  |  | Ok | 2026-07-20 | 15 | 117 | [9 empty] | 2026-08-10 | 15 | 117 | 12 | 95 | P
6 | 31 | 2026-06-11 | 60 | B | 2026-06-11 | - | 2026-06-13 | 15 | 118 | 0.108 | 0.2975 | 0.34 | 47.5 | 28.2625 | 59.5 | 0.2 | 83 | Belshina | Re-Test | PRI |  | 15 | 118 | [8 empty] | Belshina | Ok | 2026-07-29 | [5 empty] | Belshina | OK |  |  |  |  | Ok | 2026-07-29 | 15 | 118 | [9 empty] | 2026-08-10 | 15 | 118 | 12 | 96 | P
6 | 31 | 2026-06-11 | 60 | B | 2026-06-11 | - | 2026-06-13 | 15 | 119 | 0.1075 | 0.33 | 0.36 | 46.75 | 28.260375 | 60.45 | 0.2 | 83 | Belshina | Ok |  | 2026-07-23 | 15 | 119 | [7 empty] | 88 | Belshina | Ok | 2026-07-14 | [5 empty] | Belshina | OK |  |  |  |  | Ok | 2026-07-14 | 15 | 119 | [9 empty] | 2026-08-10 | 15 | 119 | 12 | 97 | P
6 | 31 | 2026-06-11 | 78 | B | 2026-06-11 | - | 2026-06-13 | 15 | 120 | 0.114 | 0.3125 | 0.31 | 42.75 | 24.5278125 | 57.375 | 0.2 | 83 | Belshina | Re-Test | PRI |  | 15 | 120 | [8 empty] | Belshina | Ok | 2026-07-30 | [5 empty] | Belshina | OK |  |  |  |  | Ok | 2026-07-30 | 15 | 120 | [9 empty] | 2026-08-28 | 15 | 120 | 17 | 141 | P
6 | 31 | 2026-06-11 | 60 | B | 2026-06-11 | - | 2026-06-13 | 16 | 121 | 0.10775 | 0.3275 | 0.34 | 45.25 | 27.4780625 | 60.725 | 0.21 | 84.5 | SNI | Ok |  | 6; 23/7/2026 | 16 | 121 |  |  |  | 42 | 26.04 | 62 |  | 78.5; 93 | SNI | Ok | 2026-07-04 | [5 empty] | SNI | OK |  |  |  |  | Ok | 2026-07-04 | 16 | 121 | [9 empty] | 2026-08-10 | 16 | 121 | 12 | 98 | P
6 | 31 | 2026-06-11 | 60 | B | 2026-06-11 | - | 2026-06-13 | 16 | 122 | 0.11875 | 0.3275 | 0.36 | 49.25 | 29.2175625 | 59.325 | 0.21 | 84.5 | SNI | Re-Test | PRI | 2026-07-23 | 16 | 122 |  |  |  | 45 | 29.97 | 66.6 |  | 81; 91 | SNI | Ok | 2026-07-15 | [5 empty] | SNI | OK |  |  |  |  | Ok | 2026-07-15 | 16 | 122 | [9 empty] | 2026-08-10 | 16 | 122 | 12 | 99 | P
6 | 31-32 | 2026-06-12 | 59 | B | 2026-06-12 | - | 2026-06-14 | 16 | 123 | 0.10975 | 0.3225 | 0.31 | 47.75 | 30.751 | 64.4 | 0.21 | 84.5 | SNI | Ok |  | 26/6; 23/7/2026 | 16 | 123 | [7 empty] | 81.25; 82; 87 | SNI | Ok | 2026-06-25 | [5 empty] | SNI | OK |  |  |  |  | Ok | 2026-06-25 | 16 | 123 | [9 empty] | 2026-08-10 | 16 | 123 | 12 | 100 | P
6-7 | 32-33 | 2026-06-12 | 126 | B | 2026-06-12 | - | 2026-06-14 | 16 | 124 | 0.11725 | 0.3375 | 0.39 | 48.25 | 28.99825 | 60.1 | 0.21 | 84.5 | SNI | Ok |  |  | 16 | 124 | [7 empty] | 78 | SNI | Ok | 2026-08-05 |  |  | P |  |  | SNI | Reject | Jamur |  |  |  | Reject | 2026-08-03 | 16 | 124 |  |  | P |  |  | Reject | Jamur | BA-005/QC | Sortir | 2026-10-16 | 16 | 124 |  |  |  | BA-002/FG | Jamur | Alokasi No
7 | 33 | 2026-06-15 | 68 | B | 2026-06-15 | - | 2026-06-17 | 16 | 125 | 0.1065 | 0.3525 | 0.36 | 47.25 | 29.743875 | 62.95 | 0.21 | 83.5 | SNI | Ok |  |  | 16 | 125 | [8 empty] | SNI | Ok | 2026-08-05 | [5 empty] | SNI | OK |  |  |  |  | Ok | 2026-07-31 | 16 | 125 | [7 empty] | BA-005/QC | Sortir | 2026-08-22 | 16 | 125 | 15 | 128 | P | BA-003/FG | OK | Alokasi No
7 | 33 | 2026-06-15 | 68 | B | 2026-06-15 | - | 2026-06-17 | 16 | 126 | 0.10775 | 0.33 | 0.38 | 47.25 | 28.9996875 | 61.375 | 0.21 | 83.5 | SNI | Ok |  |  | 16 | 126 | [8 empty] | SNI | Ok | 2026-08-05 | [5 empty] | SNI | OK |  |  |  |  | Ok | 2026-08-03 | 16 | 126 | [7 empty] | BA-005/QC | Sortir | 2026-08-22 | 16 | 126 | 15 | 129 | P | BA-003/FG | OK | Alokasi No
7 | 33 | 2026-06-15 | 68 | B | 2026-06-15 | - | 2026-06-17 | 16 | 127 | 0.10725 | 0.345 | 0.38 | 46.75 | 26.250125 | 56.15 | 0.21 | 83.5 | SNI | Re-Test | PRI | 2026-07-23 | 16 | 127 |  |  |  | 47 | 30.08 | 64 |  | 78;92 | SNI | Ok | 2026-07-09 | [5 empty] | SNI | OK |  |  |  |  | Ok | 2026-07-09 | 16 | 127 | [9 empty] | 2026-08-22 | 16 | 127 | 15 | 130 | P
7 | 33 | 2026-06-15 | 68 | B | 2026-06-15 | - | 2026-06-17 | 16 | 128 | 0.109 | 0.3475 | 0.35 | 45 | 28.24875 | 62.775 | 0.21 | 83.5 | SNI | Ok |  |  | 16 | 128 | [8 empty] | SNI | Ok | 2026-08-05 | [5 empty] | SNI | OK |  |  |  |  | Ok | 2026-07-31 | 16 | 128 | [7 empty] | BA-005/QC | Sortir | 2026-08-22 | 16 | 128 | 16 | 131 | P
7 | 33 | 2026-06-15 | 68 | B | 2026-06-15 | - | 2026-06-17 | 17 | 129 | 0.106 | 0.325 | 0.4 | 47.75 | 28.9961875 | 60.725 | 0.22 | 83.5 | SNI | Ok |  |  | 17 | 129 | [8 empty] | SNI | Ok | 2026-07-28 | [5 empty] | SNI | OK |  |  |  |  | Ok | 2026-07-28 | 17 | 129 | [9 empty] | 2026-08-22 | 17 | 129 | 16 | 132 | P
7 | 33 | 2026-06-15 | 78 | B | 2026-06-15 | - | 2026-06-17 | 17 | 130 | 0.10925 | 0.325 | 0.38 | 47 | 27.7535 | 59.05 | 0.22 | 83.5 | SNI | Re-Test | PRI |  | 17 | 130 | [8 empty] | SNI | Ok | 2026-08-03 | [5 empty] | SNI | OK |  |  |  |  | Ok | 2026-08-03 | 17 | 130 | [7 empty] | BA-005/QC | Sortir | 2026-09-01 | 17 | 130 | 19 | 164 | P | BA-003/FG | Jamur | Alokasi No
7 | 33 | 2026-06-15 | 68 | B | 2026-06-15 | - | 2026-06-17 | 17 | 131 | 0.1125 | 0.32 | 0.4 | 45.75 | 28.7424375 | 62.825 | 0.22 | 83.5 | SNI | Ok |  |  | 17 | 131 | [8 empty] | SNI | Ok | 2026-08-05 | [5 empty] | SNI | OK |  |  |  |  | Ok | 2026-08-03 | 17 | 131 | [7 empty] | BA-005/QC | Sortir | 2026-08-22 | 17 | 131 | 16 | 133 | P | BA-003/FG | OK | Alokasi No
7 | 34 | 2026-06-17 | 66 | B | 2026-06-17 | - | 2026-06-19 | 17 | 132 | 0.105 | 0.2775 | 0.39 | 45.5 | 27.45925 | 60.35 | 0.22 | 83.5 | SNI | Ok |  |  | 17 | 132 | [8 empty] | SNI | Ok | 2026-08-05 |  |  | P |  |  | SNI | Reject | Jamur |  |  |  | Reject | 2026-07-31 | 17 | 132 |  |  | P |  |  | Reject | Jamur | BA-005/QC | Sortir | 2026-08-22 | 17 | 132 | 16 | 134 | P | BA-003/FG | OK | Alokasi No
7 | 34 | 2026-06-17 | 54 | B | 2026-06-17 | - | 2026-06-19 | 17 | 133 | 0.1065 | 0.28 | 0.36 | 46.25 | 26.2353125 | 56.725 | 0.22 | 84.5 | SNI | Re-Test | PRI | 6; 23/7/2026 | 17 | 133 |  |  |  | 44 | 28.16 | 64 |  | 76.5;87 | SNI | Ok | 2026-08-05 | [5 empty] | SNI | OK |  |  |  |  | Ok | 2026-07-04 | 17 | 133 | [7 empty] | BA-005/QC | Sortir | 2026-08-10 | 17 | 133 | 12 | 101 | P | BA-002/FG | OK | Alokasi No
7 | 34 | 2026-06-17 | 54 | B | 2026-06-17 | - | 2026-06-19 | 17 | 134 | 0.1065 | 0.29 | 0.39 | 47.5 | 27.47875 | 57.85 | 0.22 | 84.5 | SNI | Re-Test | PRI | 2026-07-23 | 17 | 134 |  |  |  | 45 | 29.7 | 66 |  | 78; 89 | SNI | Ok | 2026-07-06 | [5 empty] | SNI | OK |  |  |  |  | Ok | 2026-07-06 | 17 | 134 | [9 empty] | 2026-08-10 | 17 | 134 | 12 | 102 | P
7 | 34 | 2026-06-17 | 66 | B | 2026-06-17 | - | 2026-06-19 | 17 | 135 | 0.108 | 0.2925 | 0.38 | 48.25 | 27.74375 | 57.5 | 0.22 | 84.5 | SNI | Re-Test | PRI | 2026-07-23 | 17 | 135 |  |  |  | 44 | 26.4 | 60 |  | 79; 87 | SNI | Ok | 2026-07-09 | [5 empty] | SNI | OK |  |  |  |  | Ok | 2026-07-09 | 17 | 135 | [9 empty] | 2026-08-22 | 17 | 135 | 16 | 135 | P
7 | 34 | 2026-06-17 | 66 | B | 2026-06-17 | - | 2026-06-19 | 17 | 136 | 0.11075 | 0.285 | 0.36 | 46.75 | 27.489 | 58.8 | 0.22 | 84.5 | SNI | Re-Test | PRI |  | 17 | 136 | [8 empty] | SNI | Ok | 2026-07-31 | [5 empty] | SNI | Ok |  |  |  |  | Ok | 2026-07-31 | 17 | 136 | [9 empty] | 2026-08-22 | 17 | 136 | 16 | 136 | P
7 | 34 | 2026-06-17 | 66 | B | 2026-06-17 | - | 2026-06-19 | 18 | 137 | 0.10625 | 0.2725 | 0.4 | 47 | 28.482 | 60.6 | 0.23 | 81 | Belshina | Ok |  | 2026-07-23 | 18 | 137 | [7 empty] | 89 | Belshina | Ok | 2026-06-25 | [5 empty] | Belshina | OK |  |  |  |  | Ok | 2026-06-25 | 18 | 137 | [9 empty] | 2026-08-22 | 18 | 137 | 16 | 137 | P
7 | 34 | 2026-06-17 | 66 | B | 2026-06-17 | - | 2026-06-19 | 18 | 138 | 0.104 | 0.295 | 0.31 | 46.5 | 28.737 | 61.8 | 0.23 | 81 | Belshina | Ok |  |  | 18 | 138 | [8 empty] | Belshina | Ok | 2026-07-31 | [5 empty] | Belshina | OK |  |  |  |  | Ok | 2026-07-31 | 18 | 138 | [9 empty] | 2026-08-22 | 18 | 138 | 16 | 138 | P
7 | 34 | 2026-06-17 | 66 | B | 2026-06-17 | - | 2026-06-19 | 18 | 139 | 0.11125 | 0.2975 | 0.37 | 46.25 | 30.2475 | 65.4 | 0.23 | 81 | Belshina | Ok |  | 2026-07-23 | 18 | 139 | [7 empty] | 85 | Belshina | Ok | 2026-07-07 | [5 empty] | Belshina | OK |  |  |  |  | Ok | 2026-07-07 | 18 | 139 | [9 empty] | 2026-08-22 | 18 | 139 | 16 | 139 | P
7 | 34 | 2026-06-17 | 66 | B | 2026-06-17 | - | 2026-06-19 | 18 | 140 | 0.1095 | 0.2925 | 0.37 | 45.25 | 29.81975 | 65.9 | 0.23 | 81 | Belshina | Ok |  |  | 18 | 140 | [8 empty] | Belshina | Ok | 2026-08-05 | [5 empty] | Belshina | OK |  |  |  |  | Ok | 2026-07-31 | 18 | 140 | [7 empty] | BA-005/QC | Sortir | 2026-08-22 | 18 | 140 | 16 | 140 | P | BA-003/FG | OK | Alokasi No
7 | 34-35 | 2026-06-18 | 53 | B | 2026-06-18 | - | 2026-06-20 | 18 | 141 | 0.11025 | 0.28 | 0.31 | 45 | 29.75625 | 66.125 | 0.23 | 83.5 | SNI | Ok |  |  | 18 | 141 | [8 empty] | SNI | Ok | 2026-08-05 |  |  | P |  |  | SNI | Reject | Jamur |  |  |  | Reject | 2026-08-03 | 18 | 141 |  |  | P |  |  | Reject | Jamur | BA-004/QC | Sortir | 2026-08-10 | 18 | 141 | 12 | 103 | P | BA-002/FG | OK | Alokasi No
7 | 35 | 2026-06-18 | 75 | B | 2026-06-18 | - | 2026-06-20 | 18 | 142 | 0.10975 | 0.3175 | 0.39 | 46.25 | 28.99875 | 62.7 | 0.23 | 83.5 | SNI | Ok |  | 2026-07-23 | 18 | 142 | [7 empty] | 86 | SNI | Ok | 2026-08-05 | [5 empty] | SNI | OK |  |  |  |  | Ok | 2026-08-03 | 18 | 142 | [7 empty] | BA-005/QC | Sortir | 2026-09-01 | 18 | 142 | 19 | 165 | P | BA-002/FG | OK | Alokasi No
7 | 35 | 2026-06-18 | 71 | B | 2026-06-18 | - | 2026-06-20 | 18 | 143 | 0.1075 | 0.3175 | 0.38 | 45.25 | 28.484875 | 62.95 | 0.23 | 83.5 | SNI | Ok |  | 2026-07-23 | 18 | 143 | [7 empty] | 81; 78 | Belshina | Ok | 2026-07-10 | [5 empty] | Belshina | OK |  |  |  |  | Ok | 2026-07-10 | 18 | 143 | [9 empty] | 2026-08-28 | 18 | 143 | 17 | 142 | P
7 | 35 | 2026-06-18 | 71 | B | 2026-06-18 | - | 2026-06-20 | 18 | 144 | 0.105 | 0.335 | 0.32 | 45.25 | 29.978125 | 66.25 | 0.23 | 83.5 | SNI | Ok |  | 2026-07-23 | 18 | 144 | [7 empty] | 79; 91 | Belshina | Ok | 2026-07-09 | [5 empty] | Belshina | OK |  |  |  |  | Ok | 2026-07-09 | 18 | 144 | [9 empty] | 2026-08-28 | 18 | 144 | 17 | 143 | P
7 | 35 | 2026-06-18 | 71 | B | 2026-06-18 | - | 2026-06-20 | 19 | 145 | 0.10625 | 0.295 | 0.3 | 42.75 | 27.2638125 | 63.775 | 0.24 | 78 | Belshina | Ok |  |  | 19 | 145 | [8 empty] | Belshina | Ok | 2026-07-22 | [5 empty] | Belshina | OK |  |  |  |  | Ok | 2026-07-22 | 19 | 145 | [9 empty] | 2026-08-28 | 19 | 145 | 17 | 144 | P
7 | 35 | 2026-06-18 | 71 | B | 2026-06-18 | - | 2026-06-20 | 19 | 146 | 0.108 | 0.2925 | 0.32 | 45.75 | 29.485875 | 64.45 | 0.24 | 78 | Belshina | Ok |  | 2026-07-23 | 19 | 146 | [7 empty] | 86 | Belshina | Ok | 2026-07-07 | [5 empty] | Belshina | OK |  |  |  |  | Ok | 2026-07-07 | 19 | 146 | [9 empty] | 2026-08-28 | 19 | 146 | 17 | 145 | P
7 | 35 | 2026-06-18 | 71 | B | 2026-06-18 | - | 2026-06-20 | 19 | 147 | 0.1085 | 0.31 | 0.3 | 45.5 | 29.23375 | 64.25 | 0.24 | 78 | Belshina | Ok |  | 2026-07-23 | 19 | 147 | [7 empty] | 83 | Belshina | Ok | 2026-06-25 | [5 empty] | Belshina | OK |  |  |  |  | Ok | 2026-06-25 | 19 | 147 | [9 empty] | 2026-08-28 | 19 | 147 | 17 | 146 | P
7 | 35 | 2026-06-18 | 57 | B | 2026-06-18 | - | 2026-06-20 | 19 | 148 | 0.111 | 0.2975 | 0.39 | 46.5 | 30.724875 | 66.075 | 0.24 | 78 | Belshina | Ok |  |  | 19 | 148 | [8 empty] | Belshina | Ok | 2026-07-29 | [5 empty] | Belshina | OK |  |  |  |  | Ok | 2026-07-29 | 19 | 148 | [9 empty] | 2026-08-14 | 19 | 148 | 13 | 107 | P
7 | 35 | 2026-06-18 | 71 | B | 2026-06-18 | - | 2026-06-20 | 19 | 149 | 0.105 | 0.3 | 0.34 | 43.75 | 27.7921875 | 63.525 | 0.24 | 84.5 | SNI | Ok |  | 2026-07-09 | 19 | 149 | [7 empty] | 81.5 | Belshina | Ok | 2026-07-08 | [5 empty] | Belshina | OK |  |  |  |  | Ok | 2026-07-08 | 19 | 149 | [9 empty] | 2026-08-28 | 19 | 149 | 17 | 147 | P
7 | 35 | 2026-06-18 | 71 | B | 2026-06-18 | - | 2026-06-20 | 19 | 150 | 0.10375 | 0.275 | 0.32 | 45 | 27.4725 | 61.05 | 0.24 | 84.5 | SNI | Ok |  | 2026-07-23 | 19 | 150 | [7 empty] | 92 | SNI | Ok | 2026-07-15 | [5 empty] | SNI | OK |  |  |  |  | Ok | 2026-07-15 | 19 | 150 | [9 empty] | 2026-08-28 | 19 | 150 | 17 | 148 | P
7 | 35-36 | 2026-06-19 | 70 | B | 2026-06-19 | - | 2026-06-21 | 19 | 151 | 0.1075 | 0.365 | 0.31 | 46.5 | 30.225 | 65 | 0.24 | 84.5 | SNI | Ok |  | 2026-07-23 | 19 | 151 | [7 empty] | 78; 84 | Belshina | Ok | 2026-07-06 | [5 empty] | Belshina | OK |  |  |  |  | Ok | 2026-07-06 | 19 | 151 | [9 empty] | 2026-08-28 | 19 | 151 | 17 | 149 | P
7 | 36 | 2026-06-19 | 70 | B | 2026-06-19 | - | 2026-06-21 | 19 | 152 | 0.10825 | 0.36 | 0.4 | 45.75 | 29.1541875 | 63.725 | 0.24 | 84.5 | SNI | Ok |  | 2026-07-23 | 19 | 152 | [7 empty] | 82 | SNI | Ok | 2026-07-16 | [5 empty] | SNI | OK |  |  |  |  | Ok | 2026-07-16 | 19 | 152 | [9 empty] | 2026-08-28 | 19 | 152 | 17 | 150 | P
7 | 36 | 2026-06-19 | 74 | B | 2026-06-19 | - | 2026-06-21 | 20 | 153 | 0.10775 | 0.38 | 0.33 | 46.5 | 28.01625 | 60.25 | 0.22 | 81 | Belshina | Ok |  | 2026-07-23 | 20 | 153 | [7 empty] | 84 | Belshina | Ok | 2026-07-10 | [5 empty] | Belshina | OK |  |  |  |  | Ok | 2026-07-10 | 20 | 153 | [9 empty] | 2026-09-01 | 20 | 153 | 19 | 166 | P
7 | 36 | 2026-06-19 | 70 | B | 2026-06-19 | - | 2026-06-21 | 20 | 154 | 0.10875 | 0.3525 | 0.35 | 44.5 | 26.76675 | 60.15 | 0.22 | 81 | Belshina | Ok |  | 2026-07-23 | 20 | 154 | [7 empty] | 89 | Belshina | Ok | 2026-07-15 | [5 empty] | Belshina | OK |  |  |  |  | Ok | 2026-07-15 | 20 | 154 | [9 empty] | 2026-08-28 | 20 | 154 | 18 | 152 | P
7 | 36 | 2026-06-19 | 70 | B | 2026-06-19 | - | 2026-06-21 | 20 | 155 | 0.11 | 0.37 | 0.37 | 41.25 | 27.7715625 | 67.325 | 0.22 | 81 | Belshina | Ok |  | 2026-07-23 | 20 | 155 | [7 empty] | 85 | Belshina | Ok | 2026-07-08 | [5 empty] | Belshina | OK |  |  |  |  | Ok | 2026-07-08 | 20 | 155 | [9 empty] | 2026-08-28 | 20 | 155 | 18 | 153 | P
7 | 36-37 | 2026-06-19 | 70 | B | 2026-06-19 | - | 2026-06-21 | 20 | 156 | 0.11125 | 0.35 | 0.39 | 43.75 | 28.240625 | 64.55 | 0.22 | 81 | Belshina | Ok |  | 2026-07-23 | 20 | 156 | [7 empty] | 84 | Belshina | Ok | 2026-07-01 | [5 empty] | Belshina | OK |  |  |  |  | Ok | 2026-07-01 | 20 | 156 | [9 empty] | 2026-08-28 | 20 | 156 | 18 | 159 | P
7 | 37 | 2026-06-19 | 74 | B | 2026-06-19 | - | 2026-06-21 | 20 | 157 | 0.111 | 0.33 | 0.4 | 43.75 | 28.525 | 65.2 | 0.22 | 84.5 | SNI | Ok |  | 2026-07-23 | 20 | 157 | [7 empty] | 79; 90 | SNI | Ok | 2026-07-08 | [5 empty] | SNI | OK |  |  |  |  | Ok | 2026-07-08 | 20 | 157 | [9 empty] | 2026-09-01 | 20 | 157 | 19 | 167 | P
7 | 37 | 2026-06-19 | 52 | B | 2026-06-19 | - | 2026-06-21 | 20 | 158 | 0.10475 | 0.315 | 0.39 | 43.25 | 27.9935625 | 64.725 | 0.22 | 84.5 | SNI | Ok |  |  | 20 | 158 | [8 empty] | SNI | Ok | 2026-07-15 | [5 empty] | SNI | OK |  |  |  |  | Ok | 2026-07-15 | 20 | 158 | [9 empty] | 2026-08-10 | 20 | 158 | 12 | 104 | P
1 | 38-39 | 2026-07-11 | 34 | B |  |  | 2026-07-13 | 20 | 159 | 0.07825 | 0.3075 | 0.38 | 36 | 24.99381 | 69.42724 | 0.22 | 84.5 | SNI | Ok |  |  | 20 | 159 | [8 empty] | SNI | Ok | 2026-07-29 | [5 empty] | SNI | OK |  |  |  |  | Ok | 2026-07-29 | 20 | 159 | [9 empty] | 2026-08-14 | 20 | 159 | 13 | 108 | P
1 | 39 | 2026-07-11 | 48 | B |  |  | 2026-07-13 | 20 | 160 | 0.06125 | 0.315 | 0.37 | 38.25 | 27.50025 | 71.89609 | 0.22 | 84.5 | SNI | Ok |  |  | 20 | 160 | [8 empty] | SNI | Ok | 2026-07-31 | [5 empty] | SNI | OK |  |  |  |  | Ok | 2026-07-31 | 20 | 160 | [9 empty] | 2026-08-28 | 20 | 160 | 18 | 155 | P
1 | 39 | 2026-07-11 | 48 | B |  |  | 2026-07-13 | 21 | 161 | 0.09075 | 0.315 | 0.14 | 37.25 | 26.726875 | 71.75 | 0.22 | 68.5 | SNI | Re-Test | VM |  | 21 | 161 | [8 empty] | SNI | Ok | 2026-07-29 | [5 empty] | SNI | OK |  |  |  |  | Ok | 2026-07-29 | 21 | 161 | [9 empty] | 2026-08-28 | 21 | 161 | 18 | 156 | P
1 | 39-40 | 2026-07-13 | 50 | B |  |  | 2026-07-14 | 21 | 162 | 0.08975 | 0.32 | 0.35 | 37 | 27.1025 | 73.25 | 0.22 | 68.5 | SNI | Ok |  |  | 21 | 162 | [8 empty] | SNI | Ok | 2026-07-29 | [5 empty] | SNI | OK |  |  |  |  | Ok | 2026-07-29 | 21 | 162 | [9 empty] | 2026-09-01 | 21 | 162 | 20 | 168 | P
1 | 40 | 2026-07-13 | 50 | B |  |  | 2026-07-14 | 21 | 163 | 0.08875 | 0.3175 | 0.47 | 36.75 | 26.735625 | 72.75 | 0.22 | 68.5 | SNI | Ok |  |  | 21 | 163 | [8 empty] | SNI | Ok | 2026-07-29 | [5 empty] | SNI | OK |  |  |  |  | Ok | 2026-07-29 | 21 | 163 | [9 empty] | 2026-09-01 | 21 | 163 | 20 | 169 | P
1 | 40 | 2026-07-13 | 50 | B |  |  | 2026-07-14 | 21 | 164 | 0.07925 | 0.3275 | 0.46 | 38 | 26.98 | 71 | 0.22 | 68.5 | SNI | Ok |  |  | 21 | 164 | [8 empty] | SNI | Ok | 2026-07-28 | [5 empty] | SNI | OK |  |  |  |  | Ok | 2026-07-28 | 21 | 164 | [9 empty] | 2026-09-01 | 21 | 164 | 20 | 170 | P
1 | 41-42 | 2026-07-15 | 30 | B |  |  | 2026-07-16 | 21 | 165 | 0.08125 | 0.2575 | 0.24 | 33.5 | 23.86875 | 71.25 | 0.22 | 66 | SNI | Ok |  |  | 21 | 165 | [8 empty] | SNI | Ok | [6 empty] | SNI | OK |  |  |  |  | Ok |  | 21 | 165 | [9 empty] | 2026-08-14 | 21 | 165 | 13 | 109 | P
1 | 42 | 2026-07-15 | 44 | B |  |  | 2026-07-16 | 21 | 166 | 0.0705 | 0.24 | 0.46 | 36.5 | 26.4625 | 72.5 | 0.22 | 66 | SNI | Ok |  |  | 21 | 166 | [8 empty] | SNI | Ok | 2026-07-29 | [5 empty] | SNI | OK |  |  |  |  | Ok | 2026-07-29 | 21 | 166 | [9 empty] | 2026-08-28 | 21 | 166 | 18 | 154 | P
1 | 42 | 2026-07-15 | 44 | B |  |  | 2026-07-16 | 21 | 167 | 0.0785 | 0.2375 | 0.37 | 36.5 | 25.915 | 71 | 0.22 | 66 | SNI | Ok |  |  | 21 | 167 | [8 empty] | SNI | Ok | 2026-07-29 | [5 empty] | SNI | OK |  |  |  |  | Ok | 2026-07-29 | 21 | 167 | [9 empty] | 2026-08-28 | 21 | 167 | 18 | 157 | P
1 | 42 | 2026-07-15 | 30 | B |  |  | 2026-07-16 | 21 | 168 | 0.09725 | 0.24 | 0.37 | 34.75 | 24.759375 | 71.25 | 0.22 | 66 | SNI | Ok |  |  | 21 | 168 | [8 empty] | SNI | Ok | 2026-07-29 | [5 empty] | SNI | OK |  |  |  |  | Ok | 2026-07-29 | 21 | 168 | [9 empty] | 2026-08-14 | 21 | 168 | 13 | 110 | P
1 | 43 | 2026-07-16 | 47 | B |  |  | 2026-07-17 | 22 | 169 | 0.09975 | 0.2925 | 0.4 | 35.75 | 26.008125 | 72.75 | 0.21 | 72 | SNI | Ok |  |  | 22 | 169 | [8 empty] | SNI | Ok | 2026-07-29 | [5 empty] | SNI | OK |  |  |  |  | Ok | 2026-07-29 | 22 | 169 | [9 empty] | 2026-09-01 | 22 | 169 | 20 | 171 | P
1 | 43 | 2026-07-16 | 47 | B |  |  | 2026-07-17 | 22 | 170 | 0.066 | 0.295 | 0.32 | 34.5 | 24.75375 | 71.75 | 0.21 | 72 | SNI | Ok |  |  | 22 | 170 | [8 empty] | SNI | Ok | 2026-07-30 | [5 empty] | SNI | OK |  |  |  |  | Ok | 2026-07-30 | 22 | 170 | [9 empty] | 2026-09-01 | 22 | 170 | 20 | 172 | P
1 | 43 | 2026-07-16 | 47 | B |  |  | 2026-07-17 | 22 | 171 | 0.06275 | 0.3025 | 0.25 | 36.75 | 25.725 | 70 | 0.21 | 72 | SNI | Ok |  |  | 22 | 171 | [8 empty] | SNI | Ok | 2026-07-29 | [5 empty] | SNI | OK |  |  |  |  | Ok | 2026-07-29 | 22 | 171 | [9 empty] | 2026-09-01 | 22 | 171 | 20 | 173 | P
1 | 43 | 2026-07-16 | 43 | B |  |  | 2026-07-17 | 22 | 172 | 0.06525 | 0.3 | 0.29 | 38 | 26.695 | 70.25 | 0.21 | 72 | SNI | Ok |  |  | 22 | 172 | [8 empty] | SNI | Ok | 2026-07-30 | [5 empty] | SNI | OK |  |  |  |  | Ok | 2026-07-30 | 22 | 172 | [9 empty] | 2026-08-28 | 22 | 172 | 18 | 158 | P
1 | 43 | 2026-07-16 | 29 | B |  |  | 2026-07-17 | 22 | 173 | 0.08825 | 0.3125 | 0.3 | 32 | 21.84 | 68.25 | 0.21 | 72 | SNI | Ok |  |  | 22 | 173 | [8 empty] | SNI | Ok | 2026-07-29 | [5 empty] | SNI | OK |  |  |  |  | Ok | 2026-07-29 | 22 | 173 | [9 empty] | 2026-08-14 | 22 | 173 | 13 | 111 | P
1 | 43 | 2026-07-16 | 29 | B |  |  | 2026-07-17 | 22 | 174 | 0.09525 | 0.295 | 0.15 | 35.75 | 25.650625 | 71.75 | 0.21 | 72 | SNI | Re-Test | VM |  | 22 | 174 | [8 empty] | SNI | Ok | 2026-07-29 | [5 empty] | SNI | OK |  |  |  |  | Ok | 2026-07-29 | 22 | 174 | [9 empty] | 2026-08-14 | 22 | 174 | 13 | 112 | P
1 | 43 | 2026-07-16 | 29 | B |  |  | 2026-07-17 | 22 | 175 | 0.0645 | 0.3 | 0.16 | 36 | 27 | 75 | 0.21 | 72 | SNI | Re-Test | VM |  | 22 | 175 | [8 empty] | SNI | Ok | 2026-07-29 | [5 empty] | SNI | OK |  |  |  |  | Ok | 2026-07-29 | 22 | 175 | [9 empty] | 2026-08-14 | 22 | 175 | 14 | 113 | P
1 | 43 | 2026-07-16 | 29 | B |  |  | 2026-07-17 | 22 | 176 | 0.0665 | 0.3 | 0.18 | 35 | 26.075 | 74.5 | 0.21 | 72 | SNI | Re-Test | VM |  | 22 | 176 | [8 empty] | SNI | Ok | 2026-07-29 | [5 empty] | SNI | OK |  |  |  |  | Ok | 2026-07-29 | 22 | 176 | [9 empty] | 2026-08-14 | 22 | 176 | 13 | 106 | P
1 | 43-44 | 2026-07-16 | 29 | B |  |  | 2026-07-17 | 23 | 177 | 0.07125 | 0.325 | 0.14 | 36.25 | 25.646875 | 70.75 | 0.23 | 69.5 | SNI | Re-Test | VM |  | 23 | 177 | [8 empty] | SNI | Ok | 2026-07-29 | [5 empty] | SNI | OK |  |  |  |  | Ok | 2026-07-29 | 23 | 177 | [9 empty] | 2026-08-14 | 23 | 177 | 14 | 114 | P
1 | 44 | 2026-07-17 | 28 | B |  |  | 2026-07-18 | 23 | 178 | 0.05775 | 0.315 | 0.15 | 36.25 | 25.91875 | 71.5 | 0.23 | 69.5 | SNI | Re-Test | VM |  | 23 | 178 | [8 empty] | SNI | Ok | 2026-07-29 | [5 empty] | SNI | OK |  |  |  |  | Ok | 2026-07-29 | 23 | 178 | [9 empty] | 2026-08-14 | 23 | 178 | 14 | 115 | P
1 | 44 | 2026-07-17 | 28 | B |  |  | 2026-07-18 | 23 | 179 | 0.073 | 0.3125 | 0.37 | 35.25 | 25.7325 | 73 | 0.23 | 69.5 | SNI | Ok |  |  | 23 | 179 | [8 empty] | SNI | Ok | 2026-07-29 | [5 empty] | SNI | OK |  |  |  |  | Ok | 2026-07-29 | 23 | 179 | [9 empty] | 2026-08-14 | 23 | 179 | 14 | 116 | P
1 | 44 | 2026-07-17 | 28 | B |  |  | 2026-07-18 | 23 | 180 | 0.0925 | 0.3 | 0.4 | 34 | 24.735 | 72.75 | 0.23 | 69.5 | SNI | Ok |  |  | 23 | 180 | [8 empty] | SNI | Ok | 2026-07-29 | [5 empty] | SNI | OK |  |  |  |  | Ok | 2026-07-29 | 23 | 180 | [9 empty] | 2026-08-14 | 23 | 180 | 14 | 117 | P
1 | 44 | 2026-07-17 | 28 | B |  |  | 2026-07-18 | 23 | 181 | 0.09525 | 0.28 | 0.36 | 34.75 | 26.149375 | 75.25 | 0.23 | 74 | SNI | Ok |  |  | 23 | 181 | [8 empty] | SNI | Ok | 2026-07-29 | [5 empty] | SNI | OK |  |  |  |  | Ok | 2026-07-29 | 23 | 181 | [9 empty] | 2026-08-14 | 23 | 181 | 14 | 118 | P
1 | 44 | 2026-07-17 | 28 | B |  |  | 2026-07-18 | 23 | 182 | 0.02875 | 0.255 | 0.41 | 36.5 | 26.4625 | 72.5 | 0.23 | 74 | SNI | Ok |  |  | 23 | 182 | [8 empty] | SNI | Ok | 2026-07-29 | [5 empty] | SNI | OK |  |  |  |  | Ok | 2026-07-29 | 23 | 182 | [9 empty] | 2026-08-14 | 23 | 182 | 14 | 119 | P
2 | 45 | 2026-07-17 | 28 | B |  |  | 2026-07-18 | 23 | 183 | 0.076 | 0.3125 | 0.27 | 36 | 26.46 | 73.5 | 0.23 | 74 | SNI | Ok |  |  | 23 | 183 | [8 empty] | SNI | Ok | 2026-07-29 | [5 empty] | SNI | OK |  |  |  |  | Ok | 2026-07-29 | 23 | 183 | [9 empty] | 2026-08-14 | 23 | 183 | 14 | 120 | P
2 | 45 | 2026-07-17 | 42 | B |  |  | 2026-07-18 | 23 | 184 | 0.037 | 0.3775 | 0.19 | 35.5 | 26.71375 | 75.25 | 0.23 | 74 | SNI | Re-Test | VM |  | 23 | 184 | [8 empty] | SNI | Ok | 2026-07-29 | [5 empty] | SNI | OK |  |  |  |  | Ok | 2026-07-29 | 23 | 184 | [9 empty] | 2026-08-28 | 23 | 184 | 18 | 151 | P
2 | 45 | 2026-07-17 | 56 | B |  |  | 2026-07-18 | 24 | 185 | 0.06125 | 0.325 | 0.19 | 37.75 | 28.50125 | 75.5 | 0.22 | 73.5 | SNI | Re-Test | VM |  | 24 | 185 |  |  |  | 37 | 28.12 | 76 |  |  | SNI | Ok | 2026-07-29 | [5 empty] | SNI | OK |  |  |  |  | Ok | 2026-07-29 | 24 | 185 | [9 empty] | 2026-09-11 | 24 | 185 | 21 | 176 | P
2 | 45 | 2026-07-17 | 56 | B |  |  | 2026-07-18 | 24 | 186 | 0.09325 | 0.31 | 0.25 | 38.25 | 28.783125 | 75.25 | 0.22 | 73.5 | SNI | Ok |  |  | 24 | 186 |  |  |  | 37 | 28.12 | 76 |  |  | SNI | Ok | 2026-07-29 | [5 empty] | SNI | OK |  |  |  |  | Ok | 2026-07-29 | 24 | 186 | [9 empty] | 2026-09-11 | 24 | 186 | 21 | 177 | P
2 | 455-46 | 2026-07-18 | 55 | B |  |  | 2026-07-20 | 24 | 187 | 0.0935 | 0.3525 | 0.25 | 35.5 | 25.64875 | 72.25 | 0.22 | 73.5 | SNI | Ok |  |  | 24 | 187 | [8 empty] | SNI | Ok | 2026-07-29 | [5 empty] | SNI | OK |  |  |  |  | Ok | 2026-07-29 | 24 | 187 | [9 empty] | 2026-09-11 | 24 | 187 | 21 | 178 | P
2 | 46 | 2026-07-18 | 55 | B |  |  | 2026-07-20 | 24 | 188 | 0.029 | 0.3325 | 0.44 | 35.75 | 25.3825 | 71 | 0.22 | 73.5 | SNI | Ok |  |  | 24 | 188 | [8 empty] | SNI | Ok | 2026-07-29 | [5 empty] | SNI | OK |  |  |  |  | Ok | 2026-07-29 | 24 | 188 | [9 empty] | 2026-09-11 | 24 | 188 | 21 | 179 | P
2 | 46-48 | 2026-07-21 | 52 | A |  |  | 2026-07-21 | 24 | 189 | 0.0245 | 0.315 | 0.39 | 35.25 | 25.115625 | 71.25 | 0.22 | 70 | SNI | Ok |  |  | 24 | 189 | [8 empty] | SNI | Ok | 2026-07-30 | [5 empty] | SNI | OK |  |  |  |  | Ok | 2026-07-30 | 24 | 189 | [9 empty] | 2026-09-11 | 24 | 189 | 21 | 180 | P
2 | 48 | 2026-07-21 | 52 | A |  |  | 2026-07-21 | 24 | 190 | 0.07225 | 0.3325 | 0.39 | 35.25 | 25.115625 | 71.25 | 0.22 | 70 | SNI | Ok |  |  | 24 | 190 | [8 empty] | SNI | Ok | 2026-07-29 | [5 empty] | SNI | OK |  |  |  |  | Ok | 2026-07-29 | 24 | 190 | [9 empty] | 2026-09-11 | 24 | 190 | 21 | 181 | P
2 | 48 | 2026-07-21 | 52 | A |  |  | 2026-07-21 | 24 | 191 | 0.07675 | 0.3175 | 0.32 | 35.5 | 25.915 | 73 | 0.22 | 70 | SNI | Ok |  |  | 24 | 191 | [8 empty] | SNI | Ok | 2026-07-29 | [5 empty] | SNI | OK |  |  |  |  | Ok | 2026-07-29 | 24 | 191 | [9 empty] | 2026-09-11 | 24 | 191 | 21 | 182 | P
2 | 48 | 2026-07-21 | 52 | A |  |  | 2026-07-21 | 24 | 192 | 0.078 | 0.325 | 0.35 | 36 | 27.99 | 77.75 | 0.22 | 70 | SNI | Ok |  |  | 24 | 192 | [8 empty] | SNI | Ok | 2026-07-29 | [5 empty] | SNI | OK |  |  |  |  | Ok | 2026-07-29 | 24 | 192 | [9 empty] | 2026-09-11 | 24 | 192 | 21 | 183 | P
2 | 48-49 | 2026-07-22 | 63 | A |  |  | 2026-07-23 | 25 | 193 | 0.082 | 0.3125 | 0.46 | 36.75 | 27.5625 | 75 | 0.21 | 75 | SNI | Ok |  |  | 25 | 193 | [8 empty] | SNI | Ok | 2026-07-29 | [5 empty] | SNI | OK |  |  |  |  | Ok | 2026-07-29 | 25 | 193 | [9 empty] | 2026-09-23 | 25 | 193 | 27 | 232
2 | 49 | 2026-07-22 | 51 | A |  |  | 2026-07-23 | 25 | 194 | 0.067 | 0.3 | 0.2 | 36.25 | 27.73125 | 76.5 | 0.21 | 75 | SNI | Ok |  |  | 25 | 194 | [8 empty] | SNI | Ok | 2026-07-30 | [5 empty] | SNI | OK |  |  |  |  | Ok | 2026-07-30 | 25 | 194 | [9 empty] | 2026-09-11 | 25 | 194 | 22 | 184 | P
2 | 49 | 2026-07-22 | 51 | A |  |  | 2026-07-23 | 25 | 195 | 0.03725 | 0.33 | 0.22 | 35.75 | 29.13625 | 81.5 | 0.21 | 75 | SNI | Ok |  |  | 25 | 195 | [8 empty] | SNI | Ok | 2026-07-29 | [5 empty] | SNI | OK |  |  |  |  | Ok | 2026-07-29 | 25 | 195 | [9 empty] | 2026-09-11 | 25 | 195 | 22 | 185 | P
2 | 49 | 2026-07-22 | 51 | A |  |  | 2026-07-23 | 25 | 196 | 0.04125 | 0.3125 | 0.23 | 35.75 | 28.153125 | 78.75 | 0.21 | 75 | SNI | Ok |  |  | 25 | 196 | [8 empty] | SNI | Ok | 2026-07-30 | [5 empty] | SNI | OK |  |  |  |  | Ok | 2026-07-30 | 25 | 196 | [9 empty] | 2026-09-11 | 25 | 196 | 22 | 186 | P
2 | 49 | 2026-07-22 | 57 | A |  |  | 2026-07-23 | 25 | 197 | 0.039 | 0.3225 | 0.27 | 37.25 | 27.565 | 74 | 0.21 | 81 | SNI | Ok |  |  | 25 | 197 |  |  |  | 35 | 24.85 | 71 |  |  | SNI | Ok | 2026-07-30 | [5 empty] | SNI | OK |  |  |  |  | Ok | 2026-07-30 | 25 | 197 | [9 empty] | 2026-09-17 | 25 | 197 | 23 | 196 | P
2 | 49 | 2026-07-22 | 51 | A |  |  | 2026-07-23 | 25 | 198 | 0.08075 | 0.32 | 0.23 | 34.25 | 25.51625 | 74.5 | 0.21 | 81 | SNI | Ok |  |  | 25 | 198 | [8 empty] | SNI | Ok | 2026-07-30 | [5 empty] | SNI | OK |  |  |  |  | Ok | 2026-07-30 | 25 | 198 | [9 empty] | 2026-09-11 | 25 | 198 | 22 | 188 | P
2 | 49-50 | 2026-07-23 | 61 | A |  |  | 2026-07-24 | 25 | 199 | 0.02675 | 0.325 | 0.23 | 31.5 | 23.625 | 75 | 0.21 | 81 | SNI | Ok |  |  | 25 | 199 |  |  |  | 27 | 21.06 | 78 |  |  | SNI | Ok | 2026-07-29 | [5 empty] | SNI | OK |  |  |  |  | Ok | 2026-07-29 | 25 | 199 | [9 empty] | 2026-09-22 | 25 | 199 | 25 | 213
2 | 50 | 2026-07-23 | 50 | A |  |  | 2026-07-24 | 25 | 200 | 0.0595 | 0.2875 | 0.28 | 32.5 | 25.26875 | 77.75 | 0.21 | 81 | SNI | Ok |  |  | 25 | 200 | [8 empty] | SNI | Ok | 2026-07-29 | [5 empty] | SNI | OK |  |  |  |  | Ok | 2026-07-29 | 25 | 200 | [9 empty] | 2026-09-11 | 25 | 200 | 22 | 189 | P
2 | 50 | 2026-07-23 | 50 | A |  |  | 2026-07-24 | 26 | 201 | 0.082 | 0.3 | 0.35 | 32 | 24.48 | 76.5 | 0.22 | 70.5 | SNI | Ok |  |  | 26 | 201 | [8 empty] | SNI | Ok | 2026-07-30 | [5 empty] | SNI | OK |  |  |  |  | Ok | 2026-07-30 | 26 | 201 | [9 empty] | 2026-09-11 | 26 | 201 | 22 | 190 | P
2 | 50 | 2026-07-23 | -46226 | A |  |  | 2026-07-24 | 26 | 202 | 0.08675 | 0.3075 | 0.37 | 25 | 19.25 | 77 | 0.22 | 70.5 | SNI | Re-Test | P0, PRI |  | 26 | 202 |  |  |  | 31 | 23.56 | 76 |  |  | SNI | Ok | 2026-07-29 | [5 empty] | SNI | OK |  |  |  |  | Ok | 2026-07-29 | 26 | 202 | [10 empty] | 26 | 202
2 | 50 | 2026-07-23 | 56 | A |  |  | 2026-07-24 | 26 | 203 | 0.06825 | 0.315 | 0.29 | 31.75 | 23.733125 | 74.75 | 0.22 | 70.5 | SNI | Ok |  |  | 26 | 203 |  |  |  | 29 | 22.91 | 79 |  |  | SNI | Ok | 2026-07-29 | [5 empty] | SNI | OK |  |  |  |  | Ok | 2026-07-29 | 26 | 203 | [9 empty] | 2026-09-17 | 26 | 203 | 23 | 197 | P
2 | 50 | 2026-07-23 | -46226 | A |  |  | 2026-07-24 | 26 | 204 | 0.05775 | 0.27 | 0.23 | 33.5 | 24.87375 | 74.25 | 0.22 | 70.5 | SNI | Ok |  |  | 26 | 204 | [8 empty] | SNI | Ok | 2026-07-29 | [5 empty] | SNI | OK |  |  |  |  | Ok | 2026-07-29 | 26 | 204 | [10 empty] | 26 | 204
2 | 50-51 | 2026-07-24 | 55 | A |  |  | 2026-07-25 | 26 | 205 | 0.027 | 0.295 | 0.3 | 37.75 | 25.85875 | 68.5 | 0.22 | 81 | SNI | Ok |  |  | 26 | 205 |  |  |  | 34 | 25.84 | 76 |  |  | SNI | Ok | 2026-07-30 | [5 empty] | SNI | OK |  |  |  |  | Ok | 2026-07-30 | 26 | 205 | [9 empty] | 2026-09-17 | 26 | 205 | 23 | 198 | P
2 | 51 | 2026-07-24 | 55 | A |  |  | 2026-07-25 | 26 | 206 | 0.0305 | 0.3025 | 0.45 | 40.25 | 27.7725 | 69 | 0.22 | 81 | SNI | Ok |  |  | 26 | 206 | [8 empty] | SNI | Ok | 2026-07-30 | [5 empty] | SNI | OK |  |  |  |  | Ok | 2026-07-30 | 26 | 206 | [9 empty] | 2026-09-17 | 26 | 206 | 23 | 199 | P
2 | 51 | 2026-07-24 | 55 | A |  |  | 2026-07-25 | 26 | 207 | 0.0775 | 0.28 | 0.39 | 40 | 28.3 | 70.75 | 0.22 | 81 | SNI | Ok |  |  | 26 | 207 | [8 empty] | SNI | Ok | 2026-07-30 | [5 empty] | SNI | OK |  |  |  |  | Ok | 2026-07-30 | 26 | 207 | [9 empty] | 2026-09-17 | 26 | 207 | 23 | 200 | P
3 | 51-52 | 2026-08-01 | 41 | A |  |  | 2026-03-08 | 26 | 208 | 0.086 | 0.3 | 0.34 | 37 | 27.195 | 73.5 | 0.22 | 81.5 | TAICHUNG | OK |  |  | 26 | 208 |  |  |  | 37 | 28.86 | 78 |  |  | TAICHUNG | Ok | 2026-08-06 | [6 empty] | OK |  |  |  |  | Ok |  | 26 | 208 | [9 empty] | 2026-09-11 | 26 | 208 | 22 | 191 | P
3 | 52 | 2026-08-01 | 41 | A |  |  | 2026-08-03 | 27 | 209 | 0.029 | 0.32 | 0.42 | 38 | 26.79 | 70.5 | 0.23 | 80 | SNI | OK |  |  | 27 | 209 |  |  |  | 35 |  |  |  |  | SNI | Ok | 2026-08-06 | [6 empty] | OK |  |  |  |  | Ok |  | 27 | 209 | [9 empty] | 2026-09-11 | 27 | 209 | 22 | 187 | P
3 | 53-54 | 2026-09-04 | 13 | A |  |  | 2026-08-05 | 27 | 210 | 0.045 | 0.3275 | 0.39 | 38 | 26.6 | 70 | 0.23 | 76 | SNI | OK |  |  | 27 | 210 | [8 empty] | SNI | OK | 2026-09-15 | [6 empty] | OK |  |  |  |  | Ok |  | 27 | 210 | [9 empty] | 2026-09-17 | 27 | 210 | 23 | 201 | P
3 | 54 | 2026-09-04 | 13 | A |  |  | 2026-08-05 | 27 | 211 | 0.038 | 0.3475 | 0.3 | 33.75 | 25.734375 | 76.25 | 0.23 | 80 | TAICHUNG | OK |  |  | 27 | 211 | [8 empty] | TAICHUNG | OK | 2026-09-15 | [6 empty] | OK |  |  |  |  | Ok |  | 27 | 211 | [9 empty] | 2026-09-17 | 27 | 211 | 24 | 202 | P
3 | 54 | 2026-09-04 | 18 | A |  |  | 2026-08-05 | 27 | 212 | 0.06 | 0.35 | 0.24 | 27.5 | 20.4875 | 74.5 | 0.23 | 80 |  | OUTSPEC | P0, PRI |  | 27 | 212 | [9 empty] | OUTSPEC | 2026-09-15 | [6 empty] | OK |  |  |  |  | Ok |  | 27 | 212 | [9 empty] | 2026-09-22 | 27 | 212 | 25 | 214
3 | 54 | 2026-09-04 | 18 | A |  |  | 2026-08-05 | 27 | 213 | 0.06 | 0.335 | 0.13 | 31 | 24.025 | 77.5 | 0.23 | 66 | SNI | OK | P0, PRI |  | 27 | 213 | [8 empty] | SNI | OK | [12 empty] | Ok |  | 27 | 213 | [9 empty] | 2026-09-22 | 27 | 213 | 25 | 215
3 | 54 | 2026-09-04 | 19 | A |  |  | 2026-08-05 | 27 | 214 | 0.073 | 0.3475 | 0.16 | 31.75 | 25.003125 | 78.75 | 0.23 | 66 | SNI | OK | P0, PRI |  | 27 | 214 | [8 empty] | SNI | OK | [12 empty] | Ok |  | 27 | 214 | [9 empty] | 2026-09-23 | 27 | 214 | 27 | 233
3 | 54-55 | 2026-09-05 | 12 | A |  |  | 2026-09-07 | 27 | 215 | 0.0865 | 0.3125 | 0.36 | 30.75 | 23.600625 | 76.75 | 0.23 | 61 | SNI | OK | P0, PRI |  | 27 | 215 | [8 empty] | SNI | OK | [12 empty] | Ok |  | 27 | 215 | [9 empty] | 2026-09-17 | 27 | 215 | 24 | 203 | P
3 | 55 | 2026-09-05 | 12 | A |  |  | 2026-09-07 | 27 | 216 | 0.054 | 0.35 | 0.39 | 34.75 | 25.715 | 74 | 0.23 | 61 | TAICHUNG | OK |  |  | 27 | 216 | [8 empty] | TAICHUNG | OK | [12 empty] | Ok |  | 27 | 216 | [9 empty] | 2026-09-17 | 27 | 216 | 24 | 204 | P
3 | 55 | 2026-09-05 | 12 | A |  |  | 2026-09-07 | 28 | 217 | 0.07075 | 0.345 | 0.46 | 33.25 | 25.43625 | 76.5 | 0.25 | 72.5 | TAICHUNG | OK |  |  | 28 | 217 | [8 empty] | TAICHUNG | OK | 2026-09-15 | [6 empty] | OK |  |  |  |  | Ok |  | 28 | 217 | [9 empty] | 2026-09-17 | 28 | 217 | 24 | 205 | P
3 | 55 | 2026-09-05 | 12 | A |  |  | 2026-09-07 | 28 | 218 | 0.16475 | 0.335 | 0.44 | 22.75 | 17.9725 | 79 | 0.25 | 72.5 |  | OUTSPEC | P0, PRI, Dirt |  | 28 | 218 | [9 empty] | OUTSPEC | 2026-09-15 | [6 empty] | OK |  |  |  |  | Ok |  | 28 | 218 | [9 empty] | 2026-09-17 | 28 | 218 | 24 | 206 | P
3 | 55 | 2026-09-05 | 12 | A |  |  | 2026-09-07 | 28 | 219 | 0.103 | 0.3475 | 0.41 | 24.25 | 18.79375 | 77.5 | 0.25 | 72.5 |  | OUTSPEC | P0, PRI |  | 28 | 219 | [9 empty] | OUTSPEC | [12 empty] | Ok |  | 28 | 219 | [9 empty] | 2026-09-17 | 28 | 219 | 24 | 207 | P
3 | 55-56 | 2026-09-07 | 10 | A |  |  | 2026-09-08 | 28 | 220 | 0.095 | 0.3475 | 0.42 | 27 | 19.7775 | 73.25 | 0.25 | 70 |  | OUTSPEC | P0, PRI |  | 28 | 220 | [9 empty] | OUTSPEC | [12 empty] | Ok |  | 28 | 220 | [9 empty] | 2026-09-17 | 28 | 220 | 24 | 208 | P
3 | 56 | 2026-09-07 | 10 | A |  |  | 2026-09-08 | 28 | 221 | 0.07075 | 0.3525 | 0.4 | 26.25 | 18.834375 | 71.75 | 0.25 | 74.5 |  | OUTSPEC | P0, PRI |  | 28 | 221 | [9 empty] | OUTSPEC | [12 empty] | Ok |  | 28 | 221 | [9 empty] | 2026-09-17 | 28 | 221 | 24 | 209 | P
3 | 56 | 2026-09-07 | 15 | A |  |  | 2026-09-08 | 28 | 222 | 0.02175 | 0.35 | 0.33 | 28.5 | 20.805 | 73 | 0.25 | 74.5 |  | OUTSPEC | P0, PRI |  | 28 | 222 | [9 empty] | OUTSPEC | 2026-09-14 | [6 empty] | OK |  |  |  |  | Ok |  | 28 | 222 | [9 empty] | 2026-09-22 | 28 | 222 | 25 | 216
3 | 56-57 | 2026-09-08 | 14 | A |  |  | 2026-09-09 | 28 | 223 | 0.03825 | 0.3575 | 0.29 | 29 | 21.605 | 74.5 | 0.25 | 75 |  | OUTSPEC | P0, PRI |  | 28 | 223 | [9 empty] | OUTSPEC | 2026-09-15 | [6 empty] | OK |  |  |  |  | Ok |  | 28 | 223 | [9 empty] | 2026-09-22 | 28 | 223 | 25 | 217
3 | 57 | 2026-09-08 | 9 | A |  |  | 2026-09-09 | 28 | 224 | 0.03175 | 0.335 | 0.43 | 31.25 | 23.046875 | 73.75 | 0.25 | 75 | SNI | OK | P0, PRI |  | 28 | 224 | [8 empty] | SNI | OK | 2026-09-15 | [6 empty] | OK |  |  |  |  | Ok |  | 28 | 224 | [9 empty] | 2026-09-17 | 28 | 224 | 24 | 210 | P
9 | 57 | 2026-09-08 | 9 | A |  |  | 2026-09-09 | 29 | 225 | 0.03175 | 0.33 | 0.45 | 33.75 | 25.734375 | 76.25 | 0.22 | 80 | TAICHUNG | OK |  |  | 29 | 225 | [8 empty] | TAICHUNG | OK | 2026-09-15 | [6 empty] | OK |  |  |  |  | Ok |  | 29 | 225 | [9 empty] | 2026-09-17 | 29 | 225 | 24 | 211 | P
9 | 57 | 2026-09-08 | 38 | A |  |  | 2026-09-09 | 29 | 226 | 0.04725 | 0.3425 | 0.47 | 39.75 | 29.315625 | 73.75 | 0.22 | 80 | SNI | OK | P0, PRI |  | 29 | 226 | [8 empty] | SNI | OK | 2026-09-15 | [6 empty] | OK |  |  |  |  | Ok |  | 29 | 226 | [9 empty] | 2026-10-16 | 29 | 226
9 | 57 | 2026-09-08 | 14 | A |  |  | 2026-09-09 | 29 | 227 | 0.041 | 0.3475 | 0.26 | 41 | 27.9825 | 68.25 | 0.22 | 80 | SNI | OK | P0, PRI |  | 29 | 227 | [8 empty] | SNI | OK | 2026-09-14 | [6 empty] | OK |  |  |  |  | Ok |  | 29 | 227 | [9 empty] | 2026-09-22 | 29 | 227 | 25 | 218
9 | 57 | 2026-09-08 | 14 | A |  |  | 2026-09-09 | 29 | 228 | 0.032 | 0.3325 | 0.24 | 41.25 | 29.7 | 72 | 0.22 | 80 | SNI | OK | P0, PRI |  | 29 | 228 | [8 empty] | SNI | OK | 2026-09-15 | [6 empty] | OK |  |  |  |  | Ok |  | 29 | 228 | [9 empty] | 2026-09-22 | 29 | 228 | 25 | 219
9 | 57 | 2026-09-08 | 14 | A |  |  | 2026-09-09 | 29 | 229 | 0.0235 | 0.3575 | 0.24 | 39.75 | 29.315625 | 73.75 | 0.22 | 79.5 | SNI | OK | P0, PRI |  | 29 | 229 | [8 empty] | SNI | OK | 2026-09-15 | [6 empty] | OK |  |  |  |  | Ok |  | 29 | 229 | [9 empty] | 2026-09-22 | 29 | 229 | 25 | 220
9 | 57 | 2026-09-08 | 14 | A |  |  | 2026-09-09 | 29 | 230 | 0.037 | 0.35 | 0.37 | 38.5 | 28.2975 | 73.5 | 0.22 | 79.5 | SNI | OK | P0, PRI |  | 29 | 230 | [8 empty] | SNI | OK | 2026-09-15 | [6 empty] | OK |  |  |  |  | Ok |  | 29 | 230 | [9 empty] | 2026-09-22 | 29 | 230 | 25 | 221
9 | 57 | 2026-09-08 | 14 | A |  |  | 2026-09-09 | 29 | 231 | 0.09325 | 0.3625 | 0.24 | 34.75 | 24.933125 | 71.75 | 0.22 | 79.5 | TAICHUNG | OK |  |  | 29 | 231 | [8 empty] | TAICHUNG | OK | 2026-09-15 | [6 empty] | OK |  |  |  |  | Ok |  | 29 | 231 | [9 empty] | 2026-09-22 | 29 | 231 | 26 | 222
9 | 57 | 2026-09-08 | 14 | A |  |  | 2026-09-09 | 29 | 232 | 0.08025 | 0.36 | 0.19 | 37 | 26.7325 | 72.25 | 0.22 | 79.5 | TAICHUNG | OK |  |  | 29 | 232 | [8 empty] | TAICHUNG | OK | 2026-09-15 | [6 empty] | OK |  |  |  |  | Ok |  | 29 | 232 | [9 empty] | 2026-09-22 | 29 | 232 | 26 | 223
9 | 57-58 | 2026-09-09 | 13 | A |  |  | 2026-09-10 | 30 | 233 | 0.0615 | 0.35 | 0.17 | 36.75 | 27.286875 | 74.25 | 0.25 | 75 | TAICHUNG | OK |  |  | 30 | 233 | [8 empty] | TAICHUNG | OK | 2026-09-15 | [6 empty] | OK |  |  |  |  | Ok |  | 30 | 233 | [9 empty] | 2026-09-22 | 30 | 233 | 26 | 224
9 | 58 | 2026-09-09 | 13 | A |  |  | 2026-09-10 | 30 | 234 | 0.0355 | 0.365 | 0.42 | 33.25 | 25.10375 | 75.5 | 0.25 | 75 | TAICHUNG | OK |  |  | 30 | 234 | [8 empty] | TAICHUNG | OK | 2026-09-15 | [6 empty] | OK |  |  |  |  | Ok |  | 30 | 234 | [9 empty] | 2026-09-22 | 30 | 234 | 26 | 225
9 | 58 | 2026-09-09 | 13 | A |  |  | 2026-09-10 | 30 | 235 | 0.08275 | 0.4 | 0.21 | 34.75 | 25.801875 | 74.25 | 0.25 | 75 | TAICHUNG | OK |  |  | 30 | 235 | [8 empty] | TAICHUNG | OK | 2026-09-15 | [6 empty] | OK |  |  |  |  | Ok |  | 30 | 235 | [9 empty] | 2026-09-22 | 30 | 235 | 26 | 226
9 | 58 | 2026-09-09 | 14 | A |  |  | 2026-09-10 | 30 | 236 | 0.05675 | 0.385 | 0.26 | 32.75 | 25.299375 | 77.25 | 0.25 | 75 | TAICHUNG | OK |  |  | 30 | 236 | [8 empty] | TAICHUNG | OK | [12 empty] | Ok |  | 30 | 236 | [9 empty] | 2026-09-23 | 30 | 236 | 27 | 234
9 | 58 | 2026-09-09 | 14 | A |  |  | 2026-09-10 | 30 | 237 | 0.0945 | 0.3725 | 0.32 | 39.5 | 29.52625 | 74.75 | 0.25 | 73 | SNI | OK | P0, PRI |  | 30 | 237 | [8 empty] | SNI | OK | [12 empty] | Ok |  | 30 | 237 | [9 empty] | 2026-09-23 | 30 | 237 | 27 | 235
9 | 58 | 2026-09-09 | 13 | A |  |  | 2026-09-10 | 30 | 238 | 0.099 | 0.355 | 0.26 | 38.75 | 29.0625 | 75 | 0.25 | 73 | SNI | OK | P0, PRI |  | 30 | 238 | [8 empty] | SNI | OK | 2026-09-15 | [6 empty] | OK |  |  |  |  | Ok |  | 30 | 238 | [9 empty] | 2026-09-22 | 30 | 238 | 26 | 227
9 | 58 | 2026-09-09 | 14 | A |  |  | 2026-09-10 | 30 | 239 | 0.0565 | 0.3525 | 0.14 | 40.25 | 29.58375 | 73.5 | 0.25 | 73 | SNI | OK | P0, PRI |  | 30 | 239 | [8 empty] | SNI | OK | [12 empty] | Ok |  | 30 | 239 | [9 empty] | 2026-09-23 | 30 | 239 | 27 | 236
9 | 58 | 2026-09-09 | -46274 | A |  |  | 2026-09-10 | 30 | 240 | 0.09575 | 0.3725 | 0.26 | 40.25 | 30.288125 | 75.25 | 0.25 | 73 | SNI | OK | P0, PRI |  | 30 | 240 | [8 empty] | SNI | OK | [12 empty] | Ok |  | 30 | 240 | [10 empty] | 30 | 240
9 | 58 | 2026-09-09 | 14 | A |  |  | 2026-09-10 | 31 | 241 | 0.02925 | 0.3425 | 0.18 | 40 | 29.8 | 74.5 | 0.22 | 75.5 | SNI | OK | P0, PRI |  | 31 | 241 | [8 empty] | SNI | OK | [12 empty] | Ok |  | 31 | 241 | [9 empty] | 2026-09-23 | 31 | 241 | 27 | 238
9 | 58-59 | 2026-09-10 | 12 | A |  |  | 2026-09-11 | 31 | 242 | 0.0295 | 0.3425 | 0.31 | 35 | 26.6 | 76 | 0.22 | 74.5 | TAICHUNG | OK |  |  | 31 | 242 | [8 empty] | TAICHUNG | OK | 2026-09-15 | [6 empty] | OK |  |  |  |  | Ok |  | 31 | 242 | [9 empty] | 2026-09-22 | 31 | 242 | 26 | 228
9 | 59 | 2026-09-10 | 13 | A |  |  | 2026-09-11 | 31 | 243 | 0.05925 | 0.265 | 0.48 | 37.25 | 27.9375 | 75 | 0.22 | 74.5 | TAICHUNG | OK |  |  | 31 | 243 | [8 empty] | TAICHUNG | OK | [12 empty] | Ok |  | 31 | 243 | [9 empty] | 2026-09-23 | 31 | 243 | 27 | 239
9 | 59 | 2026-09-10 | 12 | A |  |  | 2026-09-11 | 31 | 244 | 0.04925 | 0.2925 | 0.55 | 39 | 29.1525 | 74.75 | 0.22 | 74.5 | SNI | OK | P0, PRI |  | 31 | 244 | [8 empty] | SNI | OK | 2026-09-15 | [6 empty] | OK |  |  |  |  | Ok |  | 31 | 244 | [9 empty] | 2026-09-22 | 31 | 244 | 26 | 229
9 | 59 | 2026-09-10 | 12 | A |  |  | 2026-09-11 | 31 | 245 | 0.10375 | 0.31 | 0.31 | 40.75 | 29.7475 | 73 | 0.22 | 74.5 | SNI | OK | P0, PRI |  | 31 | 245 | [8 empty] | SNI | OK | 2026-09-15 | [6 empty] | OK |  |  |  |  | Ok |  | 31 | 245 | [9 empty] | 2026-09-22 | 31 | 245 | 26 | 230
9 | 59 | 2026-09-10 | 12 | A |  |  | 2026-09-11 | 31 | 246 | 0.1135 | 0.32 | 0.32 | 39 | 29.1525 | 74.75 | 0.22 | 74.5 | SNI | OK | P0, PRI |  | 31 | 246 | [8 empty] | SNI | OK | 2026-09-15 | [6 empty] | OK |  |  |  |  | Ok |  | 31 | 246 | [9 empty] | 2026-09-22 | 31 | 246 | 26 | 231
9 | 59 | 2026-09-10 | 13 | A |  |  | 2026-09-11 | 31 | 247 | 0.054 | 0.3325 | 0.3 | 37.75 | 28.3125 | 75 | 0.22 | 74.5 | TAICHUNG | OK |  |  | 31 | 247 | [8 empty] | TAICHUNG | OK | 2026-09-15 | [6 empty] | OK |  |  |  |  | Ok |  | 31 | 247 | [9 empty] | 2026-09-23 | 31 | 247 | 27 | 240
9 | 59 | 2026-09-10 | 13 | A |  |  | 2026-09-11 | 31 | 248 | 0.07825 | 0.34 | 0.35 | 38 | 29.355 | 77.25 | 0.22 | 74.5 | TAICHUNG | OK |  |  | 31 | 248 | [8 empty] | TAICHUNG | OK | 2026-09-15 | [6 empty] | OK |  |  |  |  | Ok |  | 31 | 248 | [9 empty] | 2026-09-23 | 31 | 248 | 27 | 241
9 | 60 | 2026-09-11 | 12 | A |  |  | 2026-09-12 | 32 | 249 | 0.08675 | 0.295 | 0.43 | 41.25 | 31.7625 | 77 | 0.22 | 71.5 | SNI | OK | P0, PRI |  | 32 | 249 | [8 empty] | SNI | OK | 2026-09-15 | [6 empty] | OK |  |  |  |  | Ok |  | 32 | 249 | [9 empty] | 2026-09-23 | 32 | 249 | 28 | 242
9 | 60 | 2026-09-11 | 12 | A |  |  | 2026-09-12 | 32 | 250 | 0.07325 | 0.3125 | 0.36 | 38 | 28.215 | 74.25 | 0.22 | 71.5 | TAICHUNG | OK |  |  | 32 | 250 | [8 empty] | TAICHUNG | OK | 2026-09-15 | [6 empty] | OK |  |  |  |  | Ok |  | 32 | 250 | [9 empty] | 2026-09-23 | 32 | 250 | 28 | 243
9 | 60 | 2026-09-11 | 12 | A |  |  | 2026-09-12 | 32 | 251 | 0.085 | 0.3075 | 0.43 | 40 | 30.1 | 75.25 | 0.22 | 71.5 | SNI | OK | P0, PRI |  | 32 | 251 | [8 empty] | SNI | OK | [12 empty] | Ok |  | 32 | 251 | [9 empty] | 2026-09-23 | 32 | 251 | 28 | 244
9 | 60 | 2026-09-11 | 12 | A |  |  | 2026-09-12 | 32 | 252 | 0.0535 | 0.3025 | 0.4 | 41 | 30.8525 | 75.25 | 0.22 | 71.5 | SNI | OK | P0, PRI |  | 32 | 252 | [8 empty] | SNI | OK | [12 empty] | Ok |  | 32 | 252 | [9 empty] | 2026-09-23 | 32 | 252 | 28 | 245
9 | 60 | 2026-09-11 | 12 | A |  |  | 2026-09-12 | 32 | 253 | 0.054 | 0.33 | 0.23 | 38.75 | 29.25625 | 75.5 | 0.22 | 73 | SNI | OK | P0, PRI |  | 32 | 253 | [8 empty] | SNI | OK | [12 empty] | Ok |  | 32 | 253 | [9 empty] | 2026-09-23 | 32 | 253 | 28 | 246
9 | 60 | 2026-09-11 | 12 | A |  |  | 2026-09-12 | 32 | 254 | 0.0855 | 0.315 | 0.33 | 39.25 | 29.731875 | 75.75 | 0.22 | 73 | SNI | OK | P0, PRI |  | 32 | 254 | [8 empty] | SNI | OK | 2026-09-15 | [6 empty] | OK |  |  |  |  | Ok |  | 32 | 254 | [9 empty] | 2026-09-23 | 32 | 254 | 28 | 247
9 | 60 | 2026-09-11 | 12 | A |  |  | 2026-09-12 | 32 | 255 | 0.0535 | 0.2825 | 0.23 | 38.25 | 29.4525 | 77 | 0.22 | 73 | SNI | OK | P0, PRI |  | 32 | 255 | [8 empty] | SNI | OK | 2026-09-14 | [6 empty] | OK |  |  |  |  | Ok |  | 32 | 255 | [9 empty] | 2026-09-23 | 32 | 255 | 28 | 248
9 | 60 | 2026-09-11 | 12 | A |  |  | 2026-09-12 | 32 | 256 | 0.05075 | 0.28 | 0.59 | 38.75 | 29.25625 | 75.5 | 0.22 | 73 | SNI | OUTSPEC | P0, PRI, VM |  | 32 | 256 | [8 empty] | SNI | OUTSPEC | 2026-10-01 | [6 empty] | OK |  |  |  |  | Ok |  | 32 | 256 | [9 empty] | 2026-09-23 | 32 | 256 | 28 | 249
9 | 60 | 2026-09-11 | 13 | A |  |  | 2026-09-12 | 33 | 257 | 0.056 | 0.315 | 0.24 | 38.5 | 29.74125 | 77.25 | 0.25 | 74.5 | SNI | OK |  |  | 33 | 257 | [22 empty] | Ok |  | 33 | 257 | [9 empty] | 2026-09-24 | 33 | 257 | 29 | 253
9 | 60-62 | 2026-09-14 | 10 | A |  |  | 2026-09-15 | 33 | 258 | 0.0765 | 0.31 | 0.17 | 39.5 | 30.02 | 76 | 0.25 | 74.5 | SNI | OK |  |  | 33 | 258 | [10 empty] | 2026-09-23 | [11 empty] | Ok |  | 33 | 258 | [9 empty] | 2026-09-24 | 33 | 258 | 29 | 254
9 | 62 | 2026-09-14 | 9 | A |  |  | 2026-09-15 | 33 | 259 | 0.078 | 0.32575 | 0.5 | 37.75 | 29.445 | 78 | 0.25 | 74.5 | SNI | OK |  |  | 33 | 259 | [22 empty] | Ok |  | 33 | 259 | [9 empty] | 2026-09-23 | 33 | 259 | 28 | 250
11 | 63 | 2026-09-14 | 9 | A |  |  | 2026-09-15 | 33 | 260 | 0.096 | 0.305 | 0.29 | 39 | 30.1275 | 77.25 | 0.25 | 74.5 | SNI | OK |  |  | 33 | 260 | [22 empty] | Ok |  | 33 | 260 | [9 empty] | 2026-09-23 | 33 | 260 | 28 | 251
11 | 63 | 2026-09-14 | 10 | A |  |  | 2026-09-15 | 33 | 261 | 0.037 | 0.3225 | 0.35 | 40 | 30.1 | 75.25 | 0.25 | 74.5 | SNI | OK |  |  | 33 | 261 | [22 empty] | Ok |  | 33 | 261 | [9 empty] | 2026-09-24 | 33 | 261 | 29 | 255
11 | 63 | 2026-09-14 | 10 | A |  |  | 2026-09-15 | 33 | 262 | 0.032 | 0.34 | 0.39 | 39 | 28.665 | 73.5 | 0.25 | 74.5 | SNI | OK |  |  | 33 | 262 | [22 empty] | Ok |  | 33 | 262 | [9 empty] | 2026-09-24 | 33 | 262 | 29 | 256
11 | 63 | 2026-09-14 | 10 | A |  |  | 2026-09-15 | 33 | 263 | 0.05175 | 0.335 | 0.41 | 41.25 | 30.525 | 74 | 0.25 | 74.5 | SNI | OK |  |  | 33 | 263 | [22 empty] | Ok |  | 33 | 263 | [9 empty] | 2026-09-24 | 33 | 263 | 29 | 257
11 | 64 | 2026-09-15 | 9 | A |  |  | 2026-09-16 | 33 | 264 | 0.06125 | 0.3425 | 0.54 | 39.5 | 29.92125 | 75.75 | 0.25 | 74.5 | SNI | OK |  |  | 33 | 264 | [22 empty] | Ok |  | 33 | 264 | [9 empty] | 2026-09-24 | 33 | 264 | 29 | 258
11 | 64 | 2026-09-15 | 9 | A |  |  | 2026-09-16 | 34 | 265 | 0.06575 | 0.3225 | 0.49 | 38.5 | 28.6825 | 74.5 | 0.24 | 71.5 | SNI | OK |  |  | 34 | 265 | [22 empty] | Ok |  | 34 | 265 | [9 empty] | 2026-09-24 | 34 | 265 | 29 | 259
11 | 64 | 2026-09-15 | 9 | A |  |  | 2026-09-16 | 34 | 266 | 0.07025 | 0.3625 | 0.44 | 35.75 | 27.974375 | 78.25 | 0.24 | 71.5 | SNI | OK |  |  | 34 | 266 | [22 empty] | Ok |  | 34 | 266 | [9 empty] | 2026-09-24 | 34 | 266 | 30 | 260
11 | 64 | 2026-09-15 | 9 | A |  |  | 2026-09-16 | 34 | 267 | 0.0475 | 0.3625 | 0.43 | 35.75 | 28.510625 | 79.75 | 0.24 | 71.5 | SNI | OK |  |  | 34 | 267 | [10 empty] | 2026-09-23 | [11 empty] | Ok |  | 34 | 267 | [9 empty] | 2026-09-24 | 34 | 267 | 30 | 261
11 | 64 | 2026-09-15 | 9 | A |  |  | 2026-09-16 | 34 | 268 | 0.0445 | 0.3325 | 0.33 | 36.5 | 28.37875 | 77.75 | 0.24 | 71.5 | SNI | OK |  |  | 34 | 268 | [10 empty] | 2026-09-23 | [11 empty] | Ok |  | 34 | 268 | [9 empty] | 2026-09-24 | 34 | 268 | 30 | 262
11 | 64 | 2026-09-15 | 9 | A |  |  | 2026-09-16 | 34 | 269 | 0.053 | 0.335 | 0.25 | 37.75 | 29.728125 | 78.75 | 0.24 | 72 | SNI | OK |  |  | 34 | 269 | [22 empty] | Ok |  | 34 | 269 | [9 empty] | 2026-09-24 | 34 | 269 | 30 | 263
11 | 64 | 2026-09-15 | 9 | A |  |  | 2026-09-16 | 34 | 270 | 0.04675 | 0.3425 | 0.3 | 34.75 | 27.018125 | 77.75 | 0.24 | 72 | SNI | OK |  |  | 34 | 270 | [22 empty] | Ok |  | 34 | 270 | [9 empty] | 2026-09-24 | 34 | 270 | 30 | 264
11 | 64 | 2026-09-15 | 9 | A |  |  | 2026-09-16 | 34 | 271 | 0.0295 | 0.375 | 0.26 | 33.75 | 26.49375 | 78.5 | 0.24 | 72 | SNI | OK |  |  | 34 | 271 | [22 empty] | Ok |  | 34 | 271 | [9 empty] | 2026-09-24 | 34 | 271 | 30 | 265
11 | 64 | 2026-09-15 | 9 | A |  |  | 2026-09-16 | 34 | 272 | 0.05225 | 0.3575 | 0.31 | 36.25 | 28.003125 | 77.25 | 0.24 | 72 | SNI | OK |  |  | 34 | 272 | [22 empty] | Ok |  | 34 | 272 | [9 empty] | 2026-09-24 | 34 | 272 | 30 | 266
11 | 64-65 | 2026-09-16 | 9 | A |  |  | 2026-09-17 | 35 | 273 | 0.031 | 0.32 | 0.22 | 35.75 | 28.510625 | 79.75 | 0.22 | 74.5 | SNI | OK |  |  | 35 | 273 | [22 empty] | Ok |  | 35 | 273 | [9 empty] | 2026-09-25 | 35 | 273 | 31 | 268
11 | 65 | 2026-09-16 | 9 | A |  |  | 2026-09-17 | 35 | 274 | 0.0815 | 0.3375 | 0.43 | 32.5 | 26.325 | 81 | 0.22 | 74.5 | SNI | OK |  |  | 35 | 274 | [22 empty] | Ok |  | 35 | 274 | [9 empty] | 2026-09-25 | 35 | 274 | 31 | 269
11 | 65 | 2026-09-16 | 9 | A |  |  | 2026-09-17 | 35 | 275 | 0.046 | 0.3475 | 0.46 | 40.75 | 32.39625 | 79.5 | 0.22 | 74.5 | SNI | OK |  |  | 35 | 275 | [22 empty] | Ok |  | 35 | 275 | [9 empty] | 2026-09-25 | 35 | 275 | 31 | 270
11 | 65 | 2026-09-16 | 9 | A |  |  | 2026-09-17 | 35 | 276 | 0.04375 | 0.3775 | 0.39 | 38.25 | 32.32125 | 84.5 | 0.22 | 74.5 | SNI | OK |  |  | 35 | 276 | [10 empty] | 2026-09-23 | [11 empty] | Ok |  | 35 | 276 | [9 empty] | 2026-09-25 | 35 | 276 | 31 | 271
11 | 65 | 2026-09-16 | 9 | A |  |  | 2026-09-17 | 35 | 277 | 0.04875 | 0.38 | 0.36 | 39.25 | 32.5775 | 83 | 0.22 | 74.5 | SNI | OK |  |  | 35 | 277 | [22 empty] | Ok |  | 35 | 277 | [9 empty] | 2026-09-25 | 35 | 277 | 31 | 272
11 | 65 | 2026-09-16 | 9 | A |  |  | 2026-09-17 | 35 | 278 | 0.05825 | 0.345 | 0.26 | 40 | 32 | 80 | 0.22 | 74.5 | SNI | OK |  |  | 35 | 278 | [22 empty] | Ok |  | 35 | 278 | [9 empty] | 2026-09-25 | 35 | 278 | 31 | 273
11 | 65 | 2026-09-16 | 8 | A |  |  | 2026-09-17 | 35 | 279 | 0.08075 | 0.3225 | 0.27 | 38.25 | 30.313125 | 79.25 | 0.22 | 74.5 | SNI | OK |  |  | 35 | 279 | [22 empty] | Ok |  | 35 | 279 | [9 empty] | 2026-09-24 | 35 | 279 | 30 | 267
11 | 65 | 2026-09-16 | 9 | A |  |  | 2026-09-17 | 35 | 280 | 0.09675 | 0.315 | 0.33 | 36 | 28.89 | 80.25 | 0.22 | 74.5 | SNI | OK |  |  | 35 | 280 | [10 empty] | 2026-09-23 | [11 empty] | Ok |  | 35 | 280 | [9 empty] | 2026-09-25 | 35 | 280 | 31 | 274
11 | 65 | 2026-09-16 | 9 | A |  |  | 2026-09-17 | 36 | 281 | 0.08525 | 0.285 | 0.29 | 35 | 26.95 | 77 | 0.23 | 70 | SNI | OK |  |  | 36 | 281 | [10 empty] | 2026-09-23 | [11 empty] | Ok |  | 36 | 281 | [9 empty] | 2026-09-25 | 36 | 281 | 31 | 275
11 | 65 | 2026-09-16 | 30 | A |  |  | 2026-09-17 | 36 | 282 | 0.087 | 0.285 | 0.27 | 35 | 27.7375 | 79.25 | 0.23 | 70 | SNI | OK |  |  | 36 | 282 | [9 empty] | OK | 2026-09-28 | [6 empty] | OK |  |  |  |  | Ok |  | 36 | 282 | [9 empty] | 2026-10-16 | 36 | 282
11 | 65 | 2026-09-16 | 9 | A |  |  | 2026-09-17 | 36 | 283 | 0.09625 | 0.3225 | 0.28 | 35.25 | 27.495 | 78 | 0.23 | 70 | SNI | OK |  |  | 36 | 283 | [10 empty] | 2026-09-23 | [11 empty] | Ok |  | 36 | 283 | [9 empty] | 2026-09-25 | 36 | 283 | 31 | 276
11 | 65-66 | 2026-09-17 | 8 | A |  |  | 2026-09-18 | 36 | 284 | 0.08175 | 0.355 | 0.29 | 35.75 | 28.331875 | 79.25 | 0.23 | 70 | SNI | OK |  |  | 36 | 284 | [10 empty] | 2026-09-23 | [11 empty] | Ok |  | 36 | 284 | [9 empty] | 2026-09-25 | 36 | 284 | 31 | 277
11 | 66 | 2026-09-17 | 8 | A |  |  | 2026-09-18 | 36 | 285 | 0.03375 | 0.315 | 0.47 | 36.25 | 29.453125 | 81.25 | 0.23 | 72.5 | SNI | OK |  |  | 36 | 285 | [10 empty] | 2026-09-23 | [11 empty] | Ok |  | 36 | 285 | [9 empty] | 2026-09-25 | 36 | 285 | 32 | 278
11 | 66 | 2026-09-17 | 8 | A |  |  | 2026-09-18 | 36 | 286 | 0.043 | 0.3 | 0.35 | 37 | 30.2475 | 81.75 | 0.23 | 72.5 | SNI | OK |  |  | 36 | 286 | [22 empty] | Ok |  | 36 | 286 | [9 empty] | 2026-09-25 | 36 | 286 | 32 | 279
11 | 66 | 2026-09-17 | -46282 | A |  |  | 2026-09-18 | 36 | 287 | 0.023 | 0.2925 | 0.27 | 36 | 29.79 | 82.75 | 0.23 | 72.5 | SNI | OK |  |  | 36 | 287 | [10 empty] | 2026-09-28 | [11 empty] | Ok |  | 36 | 287 | [10 empty] | 36 | 287
11 | 66 | 2026-09-17 | 8 | A |  |  | 2026-09-18 | 36 | 288 | 0.02575 | 0.345 | 0.34 | 36.5 | 30.02125 | 82.25 | 0.23 | 72.5 | SNI | OK |  |  | 36 | 288 | [10 empty] | 2026-09-23 | [11 empty] | Ok |  | 36 | 288 | [9 empty] | 2026-09-25 | 36 | 288 | 32 | 280
11 | 66 | 2026-09-17 | 8 | A |  |  | 2026-09-18 | 37 | 289 | 0.04225 | 0.345 | 0.32 | 37.75 | 29.728125 | 78.75 | 0.25 | 68.5 | TAICHUNG | OK |  |  | 37 | 289 | [10 empty] | 2026-09-23 | [11 empty] | Ok |  | 37 | 289 | [9 empty] | 2026-09-25 | 37 | 289 | 32 | 281
11 | 66 | 2026-09-17 | 29 | A |  |  | 2026-09-18 | 37 | 290 | 0.02675 | 0.3425 | 0.31 | 36.75 | 29.124375 | 79.25 | 0.25 | 68.5 | TAICHUNG | OK |  |  | 37 | 290 | [9 empty] | OK | 2026-09-28 | [6 empty] | OK |  |  |  |  | Ok |  | 37 | 290 | [9 empty] | 2026-10-16 | 37 | 290
11 | 66 | 2026-09-17 | 8 | A |  |  | 2026-09-18 | 37 | 291 | 0.0215 | 0.37 | 0.33 | 36.75 | 28.940625 | 78.75 | 0.25 | 68.5 | TAICHUNG | OK |  |  | 37 | 291 | [10 empty] | 2026-09-23 | [11 empty] | Ok |  | 37 | 291 | [9 empty] | 2026-09-25 | 37 | 291 | 32 | 282
11 | 66 | 2026-09-17 | 29 | A |  |  | 2026-09-18 | 37 | 292 | 0.08025 | 0.3475 | 0.25 | 35.75 | 29.49375 | 82.5 | 0.25 | 68.5 | TAICHUNG | OK |  |  | 37 | 292 | [9 empty] | OK | 2026-09-28 | [6 empty] | OK |  |  |  |  | Ok |  | 37 | 292 | [9 empty] | 2026-10-16 | 37 | 292
11 | 66 | 2026-09-17 | 8 | A |  |  | 2026-09-18 | 37 | 293 | 0.05425 | 0.33 | 0.22 | 35.5 | 28.2225 | 79.5 | 0.25 | 68 | TAICHUNG | OK |  |  | 37 | 293 | [10 empty] | 2026-09-23 | [11 empty] | Ok |  | 37 | 293 | [9 empty] | 2026-09-25 | 37 | 293 | 32 | 283
11 | 66 | 2026-09-17 | 8 | A |  |  | 2026-09-18 | 37 | 294 | 0.07075 | 0.32 | 0.31 | 36.25 | 29.815625 | 82.25 | 0.25 | 68 | TAICHUNG | OK |  |  | 37 | 294 | [10 empty] | 2026-09-23 | [11 empty] | Ok |  | 37 | 294 | [9 empty] | 2026-09-25 | 37 | 294 | 32 | 287
11 | 66 | 2026-09-18 | 7 | A |  |  | 2026-09-19 | 37 | 295 | 0.03075 | 0.3075 | 0.25 | 37 | 29.6925 | 80.25 | 0.25 | 68 | TAICHUNG | OK |  |  | 37 | 295 | [10 empty] | 2026-09-23 | [11 empty] | Ok |  | 37 | 295 | [9 empty] | 2026-09-25 | 37 | 295 | 32 | 284
11 | 66-67 | 2026-09-18 | -46283 | A |  |  | 2026-09-19 | 37 | 296 | 0.07475 | 0.3025 | 0.37 | 35.25 | 27.759375 | 78.75 | 0.25 | 68 | TAICHUNG | OK |  |  | 37 | 296 | [10 empty] | 2026-09-25 | [11 empty] | Ok |  | 37 | 296 | [10 empty] | 37 | 296
11 | 67 | 2026-09-18 | 7 | A |  |  | 2026-09-19 | 38 | 297 | 0.0825 | 0.3175 | 0.19 | 36.5 | 28.74375 | 78.75 | 0.2 | 72 | TAICHUNG | OK |  |  | 38 | 297 | [10 empty] | 2026-09-25 | [11 empty] | Ok |  | 38 | 297 | [9 empty] | 2026-09-25 | 38 | 297 | 32 | 285
11 | 67 | 2026-09-18 | 7 | A |  |  | 2026-09-19 | 38 | 298 | 0.05125 | 0.3175 | 0.23 | 36.25 | 29.996875 | 82.75 | 0.2 | 72 | TAICHUNG | OK |  |  | 38 | 298 | [22 empty] | Ok |  | 38 | 298 | [9 empty] | 2026-09-25 | 38 | 298 | 32 | 286
11 | 67 | 2026-09-18 | -46283 | A |  |  | 2026-09-19 | 38 | 299 | 0.07075 | 0.3025 | 0.3 | 35.25 | 28.5525 | 81 | 0.2 | 72 | TAICHUNG | OK |  |  | 38 | 299 | [10 empty] | 2026-09-24 | [11 empty] | Ok |  | 38 | 299 | [10 empty] | 38 | 299
11 | 67 | 2026-09-18 | -46283 | A |  |  | 2026-09-19 | 38 | 300 | 0.06625 | 0.315 | 0.35 | 35.25 | 29.08125 | 82.5 | 0.2 | 72 | TAICHUNG | OK |  |  | 38 | 300 | [10 empty] | 2026-09-24 | [11 empty] | Ok |  | 38 | 300 | [10 empty] | 38 | 300
11 | 67-68 | 2026-09-19 | -46284 | A |  |  | 2026-09-21 | 38 | 301 | 0.05875 | 0.305 | 0.31 | 34.75 | 28.755625 | 82.75 | 0.2 | 68 | TAICHUNG | OK |  |  | 38 | 301 | [10 empty] | 2026-09-23 | [11 empty] | Ok |  | 38 | 301 | [10 empty] | 38 | 301
11 | 68-69 | 2026-09-21 | -46286 | A |  |  | 2026-09-21 | 38 | 302 | 0.073 | 0.3225 | 0.46 | 36 | 29.52 | 82 | 0.2 | 68 | TAICHUNG | OK |  |  | 38 | 302 | [10 empty] | 2026-09-28 | [11 empty] | Ok |  | 38 | 302 | [10 empty] | 38 | 302
11 | 69 | 2026-09-21 | -46286 | A |  |  | 2026-09-21 | 38 | 303 | 0.0325 | 0.31 | 0.38 | 37.75 | 29.916875 | 79.25 | 0.2 | 68 | TAICHUNG | OK |  |  | 38 | 303 | [10 empty] | 2026-09-28 | [11 empty] | Ok |  | 38 | 303 | [10 empty] | 38 | 303
11 | 69 | 2026-09-21 | -46286 | A |  |  | 2026-09-21 | 38 | 304 | 0.0545 | 0.32 | 0.17 | 37.75 | 29.728125 | 78.75 | 0.2 | 68 | TAICHUNG | OK |  |  | 38 | 304 | [10 empty] | 2026-09-28 | [11 empty] | Ok |  | 38 | 304 | [10 empty] | 38 | 304
11-12 | 69-71 | 2026-09-22 | 24 | A |  |  | 2026-09-23 | 39 | 305 | 0.028 | 0.3075 | 0.36 | 38 | 30.115 | 79.25 | 0.22 | 75.5 | TAICHUNG | OK |  |  | 39 | 305 | [9 empty] | OK | 2026-09-25 | [6 empty] | OK |  |  |  |  | Ok |  | 39 | 305 | [9 empty] | 2026-10-16 | 39 | 305
12 | 71 | 2026-09-22 | -46287 | A |  |  | 2026-09-23 | 39 | 306 | 0.082 | 0.3275 | 0.35 | 39 | 31.98 | 82 | 0.22 | 75.5 | SNI | OK |  |  | 39 | 306 | [10 empty] | 2026-09-25 | [11 empty] | Ok |  | 39 | 306 | [10 empty] | 39 | 306
12 | 71 | 2026-09-22 | -46287 | A |  |  | 2026-09-23 | 39 | 307 | 0.02375 | 0.38 | 0.41 | 39.25 | 32.5775 | 83 | 0.22 | 75.5 | SNI | OK |  |  | 39 | 307 | [10 empty] | 2026-09-25 | [11 empty] | Ok |  | 39 | 307 | [10 empty] | 39 | 307
12 | 71 | 2026-09-22 | 24 | A |  |  | 2026-09-23 | 39 | 308 | 0.0155 | 0.255 | 0.21 | 37.5 | 30.28125 | 80.75 | 0.22 | 75.5 | TAICHUNG | OK |  |  | 39 | 308 | [9 empty] | OK | 2026-09-25 | [6 empty] | OK |  |  |  |  | Ok |  | 39 | 308 | [9 empty] | 2026-10-16 | 39 | 308
12 | 71-73 | 2026-09-22 | -46287 | A |  |  | 2026-09-25 | 39 | 309 | 0.082 | 0.2675 | 0.21 | 35.25 | 28.02375 | 79.5 | 0.22 | 75 | TAICHUNG | OK |  |  | 39 | 309 | [10 empty] | 2026-09-29 | [11 empty] | Ok |  | 39 | 309 | [10 empty] | 39 | 309
12 | 73 | 2026-09-24 | -46289 | A |  |  | 2026-09-25 | 39 | 310 | 0.06375 | 0.3125 | 0.37 | 34.5 | 27.945 | 81 | 0.22 | 75 | TAICHUNG | OK |  |  | 39 | 310 | [10 empty] | 2026-09-29 | [11 empty] | Ok |  | 39 | 310 | [10 empty] | 39 | 310
12 | 73 | 2026-09-24 | -46289 | A |  |  | 2026-09-25 | 39 | 311 | 0.0325 | 0.36 | 0.36 | 35 | 28.2625 | 80.75 | 0.22 | 75 | TAICHUNG | OK |  |  | 39 | 311 | [10 empty] | 2026-09-29 | [11 empty] | Ok |  | 39 | 311 | [10 empty] | 39 | 311
12 | 73 | 2026-09-24 | -46289 | A |  |  | 2026-09-25 | 39 | 312 | 0.03925 | 0.3075 | 0.44 | 35.5 | 28.48875 | 80.25 | 0.22 | 75 | TAICHUNG | OK |  |  | 39 | 312 | [10 empty] | 2026-09-29 | [11 empty] | Ok |  | 39 | 312 | [10 empty] | 39 | 312
12 | 73 | 2026-09-24 | -46289 | A |  |  | 2026-09-25 | 40 | 313 | 0.0275 | 0.3125 | 0.25 | 37.25 | 29.055 | 78 | 0.21 | 69.5 | TAICHUNG | OK |  |  | 40 | 313 | [10 empty] | 2026-09-29 | [11 empty] | Ok |  | 40 | 313 | [10 empty] | 40 | 313
12 | 73 | 2026-09-24 | -46289 | A |  |  | 2026-09-25 | 40 | 314 | 0.04075 | 0.2775 | 0.31 | 34.75 | 27.97375 | 80.5 | 0.21 | 69.5 | TAICHUNG | OK |  |  | 40 | 314 | [10 empty] | 2026-09-30 | [11 empty] | Ok |  | 40 | 314 | [10 empty] | 40 | 314
12 | 73 | 2026-09-24 | -46289 | A |  |  | 2026-09-25 | 40 | 315 | 0.037 | 0.3225 | 0.35 | 35.5 | 29.2875 | 82.5 | 0.21 | 69.5 | TAICHUNG | OK |  |  | 40 | 315 | [10 empty] | 2026-09-30 | [11 empty] | Ok |  | 40 | 315 | [10 empty] | 40 | 315
12 | 73 | 2026-09-24 | -46289 | A |  |  | 2026-09-25 | 40 | 316 | 0.027 | 0.3275 | 0.23 | 37 | 29.6925 | 80.25 | 0.21 | 69.5 | TAICHUNG | OK |  |  | 40 | 316 | [10 empty] | 2026-09-29 | [11 empty] | Ok |  | 40 | 316 | [10 empty] | 40 | 316
12 | 73 | 2026-09-24 | -46289 | A |  |  | 2026-09-25 | 40 | 317 | 0.03675 | 0.3325 | 0.17 | 36.5 | 28.92625 | 79.25 | 0.21 | 72.5 | TAICHUNG | OK |  |  | 40 | 317 | [10 empty] | 2026-09-30 | [11 empty] | Ok |  | 40 | 317 | [10 empty] | 40 | 317
12 | 73-74 | 2026-09-25 | -46290 | A |  |  | 2026-09-26 | 40 | 318 | 0.04575 | 0.345 | 0.28 | 37 | 28.49 | 77 | 0.21 | 72.5 | TAICHUNG | OK |  |  | 40 | 318 | [10 empty] | 2026-09-30 | [11 empty] | Ok |  | 40 | 318 | [10 empty] | 40 | 318
12 | 74 | 2026-09-25 | -46290 | A |  |  | 2026-09-26 | 40 | 319 | 0.041 | 0.3225 | 0.34 | 35.5 | 28.045 | 79 | 0.21 | 72.5 | TAICHUNG | OK |  |  | 40 | 319 | [10 empty] | 2026-09-28 | [11 empty] | Ok |  | 40 | 319 | [10 empty] | 40 | 319
12 | 74 | 2026-09-25 | -46290 | A |  |  | 2026-09-26 | 40 | 320 | 0.039 | 0.3225 | 0.4 | 35.5 | 28.48875 | 80.25 | 0.21 | 72.5 | TAICHUNG | OK |  |  | 40 | 320 | [10 empty] | 2026-09-30 | [11 empty] | Ok |  | 40 | 320 | [10 empty] | 40 | 320
12 | 74 | 2026-09-25 | -46290 | A |  |  | 2026-09-26 | 41 | 321 | 0.03535 | 0.3575 | 0.17 | 35.75 | 28.153125 | 78.75 | 0.23 | 66 | TAICHUNG | OK |  |  | 41 | 321 | [10 empty] | 2026-09-30 | [11 empty] | Ok |  | 41 | 321 | [10 empty] | 41 | 321
12 | 74 | 2026-09-25 | -46290 | A |  |  | 2026-09-26 | 41 | 322 | 0.096 | 0.305 | 0.33 | 36.5 | 29.0175 | 79.5 | 0.23 | 66 | TAICHUNG | OK |  |  | 41 | 322 | [10 empty] | 2026-09-30 | [11 empty] | Ok |  | 41 | 322 | [10 empty] | 41 | 322
12 | 74 | 2026-09-25 | -46290 | A |  |  | 2026-09-26 | 41 | 323 | 0.071 | 0.3125 | 0.24 | 33.75 | 27 | 80 | 0.23 | 66 | TAICHUNG | OK |  |  | 41 | 323 | [10 empty] | 2026-09-30 | [11 empty] | Ok |  | 41 | 323 | [10 empty] | 41 | 323
12 | 74 | 2026-09-25 | -46290 | A |  |  | 2026-09-26 | 41 | 324 | 0.06275 | 0.3275 | 0.29 | 35.75 | 29.49375 | 82.5 | 0.23 | 66 | TAICHUNG | OK |  |  | 41 | 324 | [10 empty] | 2026-09-29 | [11 empty] | Ok |  | 41 | 324 | [10 empty] | 41 | 324
12 | 74 | 2026-09-25 | -46290 | A |  |  | 2026-09-26 | 41 | 325 | 0.05625 | 0.3275 | 0.38 | 35.5 | 28.5775 | 80.5 | 0.23 | 69 | TAICHUNG | OK |  |  | 41 | 325 | [10 empty] | 2026-09-29 | [11 empty] | Ok |  | 41 | 325 | [10 empty] | 41 | 325
12 | 74 | 2026-09-25 | -46290 | A |  |  | 2026-09-26 | 41 | 326 | 0.07625 | 0.2875 | 0.31 | 36 | 28.53 | 79.25 | 0.23 | 69 | TAICHUNG | OK |  |  | 41 | 326 | [10 empty] | 2026-09-23 | [11 empty] | Ok |  | 41 | 326 | [10 empty] | 41 | 326
12 | 74 | 2026-09-25 | -46290 | A |  |  | 2026-09-26 | 41 | 327 | 0.04025 | 0.305 | 0.24 | 36.25 | 28.546875 | 78.75 | 0.23 | 69 | TAICHUNG | OK |  |  | 41 | 327 | [10 empty] | 2026-09-30 | [11 empty] | Ok |  | 41 | 327 | [10 empty] | 41 | 327
12 | 74 | 2026-09-25 | -46290 | A |  |  | 2026-09-26 | 41 | 328 | 0.022 | 0.3025 | 0.41 | 35 | 28.7875 | 82.25 | 0.23 | 69 | TAICHUNG | OK |  |  | 41 | 328 | [10 empty] | 2026-10-01 | [11 empty] | Ok |  | 41 | 328 | [10 empty] | 41 | 328
12 | 74-75 | 2026-09-26 | -46291 | A |  |  | 2026-09-28 | 42 | 329 | 0.06675 | 0.3225 | 0.25 | 34.5 | 28.1175 | 81.5 | 0.22 | 64.5 | TAICHUNG | OK |  |  | 42 | 329 | [10 empty] | 2026-10-01 | [11 empty] | Ok |  | 42 | 329 | [10 empty] | 42 | 329
12 | 75 | 2026-09-26 | -46291 | A |  |  | 2026-09-28 | 42 | 330 | 0.0895 | 0.32 | 0.42 | 35.25 | 28.288125 | 80.25 | 0.22 | 64.5 | TAICHUNG | OK |  |  | 42 | 330 | [10 empty] | 2026-10-07 | [11 empty] | Ok |  | 42 | 330 | [10 empty] | 42 | 330
12 | 75 | 2026-09-26 | -46291 | A |  |  | 2026-09-28 | 42 | 331 | 0.12225 | 0.31 | 0.44 | 34 | 28.05 | 82.5 | 0.22 | 64.5 | TAICHUNG | OK |  |  | 42 | 331 | [10 empty] | 2026-10-01 | [11 empty] | Ok |  | 42 | 331 | [10 empty] | 42 | 331
12 | 75 | 2026-09-26 | -46291 | A |  |  | 2026-09-28 | 42 | 332 | 0.0985 | 0.305 | 0.3 | 32.25 | 26.92875 | 83.5 | 0.22 | 64.5 | TAICHUNG | OK |  |  | 42 | 332 | [10 empty] | 2026-10-01 | [11 empty] | Ok |  | 42 | 332 | [10 empty] | 42 | 332
12 | 75 | 2026-09-26 | -46291 | A |  |  | 2026-09-28 | 42 | 333 | 0.13125 | 0.3175 | 0.32 | 34 | 28.475 | 83.75 | 0.22 | 69 | SNI | OK |  |  | 42 | 333 | [10 empty] | 2026-10-01 | [11 empty] | Ok |  | 42 | 333 | [10 empty] | 42 | 333
12 | 75 | 2026-09-26 | -46291 | A |  |  | 2026-09-28 | 42 | 334 | 0.08925 | 0.3525 | 0.38 | 35.25 | 28.816875 | 81.75 | 0.22 | 69 | TAICHUNG | OK |  |  | 42 | 334 | [10 empty] | 2026-09-30 | [11 empty] | Ok |  | 42 | 334 | [10 empty] | 42 | 334
12 | 75 | 2026-09-26 | 20 | A |  |  | 2026-09-28 | 42 | 335 | 0.11475 | 0.325 | 0.42 | 33.25 | 27.514375 | 82.75 | 0.22 | 69 | TAICHUNG | OK |  |  | 42 | 335 | [9 empty] | OK | 2026-10-01 | [6 empty] | OK |  |  |  |  | Ok |  | 42 | 335 | [9 empty] | 2026-10-16 | 42 | 335
12 | 76 | 2026-09-28 | -46293 | A |  |  | 2026-09-28 | 42 | 336 | 0.0755 | 0.3425 | 0.4 | 32.5 | 26.24375 | 80.75 | 0.22 | 69 | TAICHUNG | OK |  |  | 42 | 336 | [10 empty] | 2026-10-01 | [11 empty] | Ok |  | 42 | 336 | [10 empty] | 42 | 336
12 | 76 | 2026-09-28 | -46293 | A |  |  | 2026-09-29 | 43 | 337 | 0.071 | 0.3475 | 0.37 | 31.75 | 25.55875 | 80.5 | 0.25 | 60.5 | SNI | OK |  |  | 43 | 337 | [10 empty] | 2026-10-07 | [11 empty] | Ok |  | 43 | 337 | [10 empty] | 43 | 337
12 | 76 | 2026-09-28 | -46293 | A |  |  | 2026-09-29 | 43 | 338 | 0.059 | 0.3625 | 0.31 | 32 | 26.8 | 83.75 | 0.25 | 60.5 | TAICHUNG | OK |  |  | 43 | 338 | [10 empty] | 2026-10-07 | [11 empty] | Ok |  | 43 | 338 | [10 empty] | 43 | 338
12-14 | 76-77 | 2026-09-28 | -46293 | A |  |  | 2026-09-29 | 43 | 339 | 0.09375 | 0.355 | 0.16 | 31 | 25.0325 | 80.75 | 0.25 | 60.5 | SNI | OK |  |  | 43 | 339 | [10 empty] | 2026-10-01 | [11 empty] | Ok |  | 43 | 339 | [10 empty] | 43 | 339
13-14 | 77 | 2026-09-28 | -46293 | A |  |  | 2026-09-29 | 43 | 340 | 0.104 | 0.3275 | 0.27 | 35.25 | 28.02375 | 79.5 | 0.25 | 60.5 | TAICHUNG | OK |  |  | 43 | 340 | [10 empty] | 2026-10-01 | [11 empty] | Ok |  | 43 | 340 | [10 empty] | 43 | 340
13-14 | 77 | 2026-09-28 | -46293 | A |  |  | 2026-09-29 | 43 | 341 | 0.09775 | 0.3275 | 0.17 | 37.75 | 30.01125 | 79.5 | 0.25 | 66 | TAICHUNG | OK |  |  | 43 | 341 | [10 empty] | 2026-10-01 | [11 empty] | Ok |  | 43 | 341 | [10 empty] | 43 | 341
13-14 | 77 | 2026-09-28 | -46293 | A |  |  | 2026-09-29 | 43 | 342 | 0.08575 | 0.3225 | 0.17 | 36.25 | 29.271875 | 80.75 | 0.25 | 66 | TAICHUNG | OK |  |  | 43 | 342 | [10 empty] | 2026-10-01 | [11 empty] | Ok |  | 43 | 342 | [10 empty] | 43 | 342
13-14 | 77 | 2026-09-28 | -46293 | A |  |  | 2026-09-29 | 43 | 343 | 0.08775 | 0.3225 | 0.24 | 35.25 | 28.5525 | 81 | 0.25 | 66 | TAICHUNG | OK |  |  | 43 | 343 | [10 empty] | 2026-09-30 | [11 empty] | Ok |  | 43 | 343 | [10 empty] | 43 | 343
13-14 | 77 | 2026-09-28 | 18 | A |  |  | 2026-09-29 | 43 | 344 | 0.09775 | 0.325 | 0.24 | 36 | 28.71 | 79.75 | 0.25 | 66 | TAICHUNG | OK |  |  | 43 | 344 | [9 empty] | OK | 2026-09-30 | [6 empty] | OK |  |  |  |  | Ok |  | 43 | 344 | [9 empty] | 2026-10-16 | 43 | 344
13-14 | 70 | 2026-09-28 | 18 | A |  |  | 2026-09-30 | 44 | 345 | 0.129 | 0.325 | 0.21 | 32.25 | 26.203125 | 81.25 | 0.21 | 71 | TAICHUNG | OK |  |  | 44 | 345 | [9 empty] | OK | 2026-09-30 | [6 empty] | OK |  |  |  |  | Ok |  | 44 | 345 | [9 empty] | 2026-10-16 | 44 | 345
13-14 | 71 | 2026-09-29 | -46294 | A |  |  | 2026-09-30 | 44 | 346 | 0.09825 | 0.3025 | 0.38 | 35.5 | 28.31125 | 79.75 | 0.21 | 71 | TAICHUNG | OK |  |  | 44 | 346 | [10 empty] | 2026-09-30 | [11 empty] | Ok |  | 44 | 346 | [10 empty] | 44 | 346
13-14 | 71 | 2026-09-29 | -46294 | A |  |  | 2026-09-30 | 44 | 347 | 0.02875 | 0.305 | 0.36 | 35.25 | 28.5525 | 81 | 0.21 | 71 | TAICHUNG | OK |  |  | 44 | 347 | [10 empty] | 2026-09-30 | [11 empty] | Ok |  | 44 | 347 | [10 empty] | 44 | 347
13-14 | 71 | 2026-09-29 | -46294 | A |  |  | 2026-09-30 | 44 | 348 | 0.03675 | 0.3225 | 0.25 | 37.75 | 30.294375 | 80.25 | 0.21 | 71 | TAICHUNG | OK |  |  | 44 | 348 | [10 empty] | 2026-10-12 |  | P | [9 empty] | Ok |  | 44 | 348 | [10 empty] | 44 | 348
13-14 | 72 | 2026-10-08 | -46303 | B |  |  | 2026-10-09 | 44 | 349 | 0.04425 | 0.3425 | 0.52 | 41.5 | 33.71875 | 81.25 | 0.21 | 77 | SNI | OK |  |  | 44 | 349 | [10 empty] | 2026-10-12 |  | P | [9 empty] | Ok |  | 44 | 349 | [10 empty] | 44 | 349
13-14 | 73 | 2026-10-09 | -46304 | B |  |  | 2026-10-10 | 44 | 350 | 0.04025 | 0.31 | 0.45 | 42.75 | 34.306875 | 80.25 | 0.21 | 77 | SNI | OK |  |  | 44 | 350 | [10 empty] | 2026-10-12 |  | P | [9 empty] | Ok |  | 44 | 350 | [10 empty] | 44 | 350
13-14 | 73 | 2026-10-09 | -46304 | B |  |  | 2026-10-10 | 44 | 351 | 0.08175 | 0.36 | 0.34 | 40.5 | 31.59 | 78 | 0.21 | 77 | SNI | OK |  |  | 44 | 351 | [10 empty] | 2026-10-12 |  | P | [9 empty] | Ok |  | 44 | 351 | [10 empty] | 44 | 351
13-14 | 73 | 2026-10-09 | 7 | B |  |  | 2026-10-10 | 44 | 352 | 0.03425 | 0.3225 | 0.27 | 40.5 | 31.3875 | 77.5 | 0.21 | 77 | SNI | OK |  |  | 44 | 352 | [9 empty] | OK | 2026-10-12 | [6 empty] | OK |  |  |  |  | Ok |  | 44 | 352 | [9 empty] | 2026-10-16 | 44 | 352
13-14 | 73 | 2026-10-09 | 7 | B |  |  | 2026-10-10 | 45 | 353 | 0.0375 | 0.2575 | 0.23 | 39 | 30.42 | 78 | 0.21 | 78.5 | SNI | OK |  |  | 45 | 353 | [9 empty] | OK | 2026-10-12 | [6 empty] | OK |  |  |  |  | Ok |  | 45 | 353 | [9 empty] | 2026-10-16 | 45 | 353
13-14 | 73 | 2026-10-09 | 7 | B |  |  | 2026-10-10 | 45 | 354 | 0.06375 | 0.3675 | 0.15 | 38.75 | 30.41875 | 78.5 | 0.21 | 78.5 | SNI | OK |  |  | 45 | 354 | [9 empty] | OK | 2026-10-12 | [6 empty] | OK |  |  |  |  | Ok |  | 45 | 354 | [9 empty] | 2026-10-16 | 45 | 354
13-14 | 74 | 2026-10-12 | -46307 | B |  |  | 2026-10-13 | 45 | 355 | 0.10425 | 0.325 | 0.28 | 38.5 | 30.70375 | 79.75 | 0.21 | 78.5 | SNI | OK |  |  | 45 | 355 | [10 empty] | 2026-10-14 | [13 empty] | 45 | 355 | [10 empty] | 45 | 355
13-14 | 74 | 2026-10-12 | -46307 | B |  |  | 2026-10-13 | 45 | 356 | 0.06775 | 0.3375 | 0.44 | 39 | 30.225 | 77.5 | 0.21 | 78.5 | SNI | OK |  |  | 45 | 356 | [10 empty] | 2026-10-14 | [13 empty] | 45 | 356 | [10 empty] | 45 | 356
13-14 | 74 | 2026-10-12 | -46307 | B |  |  | 2026-10-13 | 45 | 357 | 0.03875 | 0.3 | 0.26 | 37.75 | 29.63375 | 78.5 | 0.21 | 75.5 | TAICHUNG | OK |  |  | 45 | 357 | [10 empty] | 2026-10-14 | [13 empty] | 45 | 357 | [10 empty] | 45 | 357
13-14 | 74 | 2026-10-12 | -46307 | B |  |  | 2026-10-13 | 45 | 358 | 0.03325 | 0.2975 | 0.26 | 39.25 | 31.105625 | 79.25 | 0.21 | 75.5 | SNI | OK |  |  | 45 | 358 | [10 empty] | 2026-10-14 | [13 empty] | 45 | 358 | [10 empty] | 45 | 358
13-14 | 74 | 2026-10-12 | -46307 | B |  |  | 2026-10-13 | 45 | 359 | 0.0395 | 0.345 | 0.31 | 38 | 31.065 | 81.75 | 0.21 | 75.5 | TAICHUNG | OK |  |  | 45 | 359 | [10 empty] | 2026-10-14 |  | P | [11 empty] | 45 | 359 | [10 empty] | 45 | 359
13-14 | 74 | 2026-10-12 | -46307 | B |  |  | 2026-10-13 | 45 | 360 | 0.03725 | 0.3275 | 0.18 | 37.75 | 30.01125 | 79.5 | 0.21 | 75.5 | TAICHUNG | OK |  |  | 45 | 360 | [10 empty] | 2026-10-14 |  | P | [11 empty] | 45 | 360 | [10 empty] | 45 | 360
13-14 | 74 | 2026-10-12 | -46307 | B |  |  | 2026-10-13 | 46 | 361 | 0.058 | 0.28 | 0.15 | 38.5 | 30.415 | 79 | 0.21 | 72.5 | SNI | OK |  |  | 46 | 361 | [10 empty] | 2026-10-14 |  | P | [11 empty] | 46 | 361 | [10 empty] | 46 | 361
13-14 | 74 | 2026-10-12 | -46307 | B |  |  | 2026-10-13 | 46 | 362 | 0.05725 | 0.3025 | 0.18 | 38.75 | 31.290625 | 80.75 | 0.21 | 72.5 | SNI | OK |  |  | 46 | 362 | [10 empty] | 2026-10-15 |  | P | [11 empty] | 46 | 362 | [10 empty] | 46 | 362
13-14 | 74 | 2026-10-12 | -46307 | B |  |  | 2026-10-13 | 46 | 363 | 0.08 | 0.305 | 0.21 | 39.75 | 30.706875 | 77.25 | 0.21 | 72.5 | SNI | OK |  |  | 46 | 363 | [10 empty] | 2026-10-15 |  | P | [11 empty] | 46 | 363 | [10 empty] | 46 | 363
13-14 | 74 | 2026-10-12 | -46307 | B |  |  | 2026-10-13 | 46 | 364 | 0.0925 | 0.3425 | 0.21 | 38.75 | 30.709375 | 79.25 | 0.21 | 72.5 | SNI | OK |  |  | 46 | 364 | [10 empty] | 2026-10-15 |  | P | [11 empty] | 46 | 364 | [10 empty] | 46 | 364
13-14 | 75 | 2026-10-13 | -46308 | B |  |  | 2026-10-14 | 46 | 365 | 0.10875 | 0.3575 | 0.32 | 38.25 | 30.504375 | 79.75 | 0.21 | 73 | SNI | OK |  |  | 46 | 365 | [10 empty] | 2026-10-15 |  | P | [11 empty] | 46 | 365 | [10 empty] | 46 | 365
13-14 | 75 | 2026-10-13 | -46308 | B |  |  | 2026-10-14 | 46 | 366 | 0.07325 | 0.3425 | 0.32 | 37.5 | 30.28125 | 80.75 | 0.21 | 73 | TAICHUNG | OK |  |  | 46 | 366 | [10 empty] | 2026-10-15 |  | P | [11 empty] | 46 | 366 | [10 empty] | 46 | 366
13-14 | 75 | 2026-10-13 | -46308 | B |  |  | 2026-10-14 | 46 | 367 | 0.1035 | 0.335 | 0.27 | 38.75 | 30.709375 | 79.25 | 0.21 | 73 | SNI | OK |  |  | 46 | 367 | [10 empty] | 2026-10-15 |  | P | [11 empty] | 46 | 367 | [10 empty] | 46 | 367
13-14 | 75 | 2026-10-13 | -46308 | B |  |  | 2026-10-14 | 46 | 368 | 0.06225 | 0.3275 | 0.24 | 37.5 | 30.28125 | 80.75 | 0.21 | 73 | TAICHUNG | OK |  |  | 46 | 368 | [10 empty] | 2026-10-15 |  | P | [11 empty] | 46 | 368 | [10 empty] | 46 | 368
13-14 | 75 | 2026-10-13 | -46308 | B |  |  | 2026-10-14 | 47 | 369 | 0.0475 | 0.335 | 0.32 | 34.75 | 27.4525 | 79 | 0.23 | 74 | TAICHUNG | OK |  |  | 47 | 369 | [10 empty] | 2026-10-15 | [13 empty] | 47 | 369 | [10 empty] | 47 | 369
13-14 | 75 | 2026-10-13 | -46308 | B |  |  | 2026-10-14 | 47 | 370 | 0.05025 | 0.3625 | 0.2 | 34.25 | 26.88625 | 78.5 | 0.23 | 74 | TAICHUNG | OK |  |  | 47 | 370 | [10 empty] | 2026-10-15 | [13 empty] | 47 | 370 | [10 empty] | 47 | 370
13-14 | 75 | 2026-10-13 | -46308 | B |  |  | 2026-10-14 | 47 | 371 | 0.04725 | 0.3575 | 0.16 | 37.5 | 30.5625 | 81.5 | 0.23 | 74 | TAICHUNG | OK |  |  | 47 | 371 | [10 empty] | 2026-10-14 | [13 empty] | 47 | 371 | [10 empty] | 47 | 371
13-14 | 75 | 2026-10-13 | -46308 | B |  |  | 2026-10-14 | 47 | 372 | 0.0345 | 0.34 | 0.2 | 37 | 29.6925 | 80.25 | 0.23 | 74 | TAICHUNG | OK |  |  | 47 | 372 | [10 empty] | 2026-10-14 | [13 empty] | 47 | 372 | [10 empty] | 47 | 372
13-14 | 75 | 2026-10-13 | -46308 | B |  |  | 2026-10-14 | 47 | 373 | 0.09775 | 0.3375 | 0.19 | 36.25 | 28.546875 | 78.75 | 0.23 | 71.5 | TAICHUNG | OK |  |  | 47 | 373 | [10 empty] | 2026-10-15 | [13 empty] | 47 | 373 | [10 empty] | 47 | 373
13-14 | 75 | 2026-10-13 | -46308 | B |  |  | 2026-10-14 | 47 | 374 | 0.051 | 0.2975 | 0.13 | 35.25 | 27.759375 | 78.75 | 0.23 | 71.5 | TAICHUNG | OK |  |  | 47 | 374 | [10 empty] | 2026-10-15 | [13 empty] | 47 | 374 | [10 empty] | 47 | 374
13-14 | 76 | 2026-10-14 | -46309 | B |  |  | 2026-10-15 | 47 | 375 | 0.08625 | 0.34 | 0.21 | 35.5 | 27.77875 | 78.25 | 0.23 | 71.5 | TAICHUNG | OK |  |  | 47 | 375 | [10 empty] | 2026-10-15 | [13 empty] | 47 | 375 | [10 empty] | 47 | 375
13-14 | 76 | 2026-10-14 | -46309 | B |  |  | 2026-10-15 | 47 | 376 | 0.091 | 0.31 | 0.38 | 35.5 | 28.48875 | 80.25 | 0.23 | 71.5 | TAICHUNG | OK |  |  | 47 | 376 | [10 empty] | 2026-10-15 | [13 empty] | 47 | 376 | [10 empty] | 47 | 376
13-14 | 76 | 2026-10-14 | -46309 | B |  |  | 2026-10-15 | 48 | 377 | 0.095 | 0.32 | 0.22 | 35.75 | 29.046875 | 81.25 | 0.23 | 72 |  |  |  |  | 48 | 377 | [10 empty] | 2026-10-15 | [13 empty] | 48 | 377 | [10 empty] | 48 | 377
13-14 | 76 | 2026-10-14 | -46309 | B |  |  | 2026-10-15 | 48 | 378 | 0.04025 | 0.3225 | 0.23 | 35.25 | 28.5525 | 81 | 0.23 | 72 |  |  |  |  | 48 | 378 | [10 empty] | 2026-10-15 | [13 empty] | 48 | 378 | [10 empty] | 48 | 378
13-14 | 77 | 2026-10-15 | -46310 | B |  |  | 2026-10-16 | 48 | 379 | 0.022 | 0.33 | 0.5 | 35.5 | 28.045 | 79 | 0.23 | 72 |  |  |  |  | 48 | 379 | [10 empty] | 2026-10-16 | [13 empty] | 48 | 379 | [10 empty] | 48 | 379
13-14 | 77 | 2026-10-15 | -46310 | B |  |  | 2026-10-16 | 48 | 380 | 0.05825 | 0.325 | 0.33 | 32.75 | 26.118125 | 79.75 | 0.23 | 72 |  |  |  |  | 48 | 380 | [10 empty] | 2026-10-16 | [13 empty] | 48 | 380 | [10 empty] | 48 | 380
13-14 | 77 | 2026-10-15 | -46310 | B |  |  | 2026-10-16 | 48 | 381 | 0.02225 | 0.3075 | 0.26 | 35 | 28.2625 | 80.75 | 0.23 | 69 |  |  |  |  | 48 | 381 | [10 empty] | 2026-10-16 | [13 empty] | 48 | 381 | [10 empty] | 48 | 381
13-14 | 77 | 2026-10-15 | -46310 | B |  |  | 2026-10-16 | 48 | 382 | 0.06675 | 0.32 | 0.18 | 36.25 | 29.54375 | 81.5 | 0.23 | 69 |  |  |  |  | 48 | 382 | [10 empty] | 2026-10-16 | [13 empty] | 48 | 382 | [10 empty] | 48 | 382
13-14 | 77 | 2026-10-15 | -46310 | B |  |  | 2026-10-16 | 48 | 383 | 0.05875 | 0.34 | 0.31 | 37.5 | 29.4375 | 78.5 | 0.23 | 69 |  |  |  |  | 48 | 383 | [10 empty] | 2026-10-16 |  | P | [11 empty] | 48 | 383 | [10 empty] | 48 | 383
13-14 | 77 | 2026-10-15 | -46310 | B |  |  | 2026-10-16 | 48 | 384 | 0.04325 | 0.3425 | 0.25 | 36.75 | 28.756875 | 78.25 | 0.23 | 69 |  |  |  |  | 48 | 384 | [10 empty] | 2026-10-16 | [13 empty] | 48 | 384 | [10 empty] | 48 | 384
13-14 | 77 | 2026-10-15 | -46310 | B |  |  | 2026-10-16 | 49 | 385 | 0.04125 | 0.32 | 0.18 | 37 | 28.675 | 77.5 | 0.2 | 72.5 |  |  |  |  | 49 | 385 | [10 empty] | 2026-10-16 |  | P | [11 empty] | 49 | 385 | [10 empty] | 49 | 385
13-14 | 77 | 2026-10-15 | -46310 | B |  |  | 2026-10-16 | 49 | 386 | 0.04725 | 0.325 | 0.17 | 36.5 | 29.7475 | 81.5 | 0.2 | 72.5 |  |  |  |  | 49 | 386 | [10 empty] | 2026-10-16 |  | P | [11 empty] | 49 | 386 | [10 empty] | 49 | 386
13-14 | 77 | 2026-10-15 | -46310 | B |  |  | 2026-10-16 | 49 | 387 | 0.04 | 0.3425 | 0.2 | 36.5 | 28.74375 | 78.75 | 0.2 | 72.5 |  |  |  |  | 49 | 387 | [10 empty] | 2026-10-16 |  | P | [11 empty] | 49 | 387 | [10 empty] | 49 | 387
13-14 | 77 | 2026-10-15 | -46310 | B |  |  | 2026-10-16 | 49 | 388 | 0.05125 | 0.3025 | 0.17 | 38 | 30.59 | 80.5 | 0.2 | 72.5 |  |  |  |  | 49 | 388 | [10 empty] | 2026-10-16 |  | P | [11 empty] | 49 | 388 | [10 empty] | 49 | 388
13-14 | 77 | 2026-10-15 | -46310 | B |  |  | 2026-10-16 | 49 | 389 | 0.03075 | 0.325 | 0.15 | 37.75 | 30.01125 | 79.5 | 0.2 | 72 |  |  |  |  | 49 | 389 | [10 empty] | 2026-10-16 |  | P | [11 empty] | 49 | 389 | [10 empty] | 49 | 389
13-14 | 77 | 2026-10-15 | -46310 | B |  |  | 2026-10-16 | 49 | 390 | 0.0385 | 0.325 | 0.34 | 39.25 | 31.20375 | 79.5 | 0.2 | 72 |  |  |  |  | 49 | 390 | [10 empty] | 2026-10-16 |  | P | [11 empty] | 49 | 390 | [10 empty] | 49 | 390
13-14 | 77 | 2026-10-15 | -46310 | B |  |  | 2026-10-16 | 49 | 391 | 0.025 | 0.3475 | 0.23 | 37.75 | 30.2 | 80 | 0.2 | 72 |  |  |  |  | 49 | 391 | [10 empty] | 2026-10-16 |  | P | [11 empty] | 49 | 391 | [10 empty] | 49 | 391
13-14 |  | 2026-10-16 | -46311 | B |  |  | 2026-10-17 | 49 | 392 | 0.041 | 0.34 | 0.26 | 37 | 29.415 | 79.5 | 0.2 | 72 |  |  |  |  | 49 | 392 | [10 empty] | 2026-10-17 |  | P | [11 empty] | 49 | 392 | [10 empty] | 49 | 392
13-14 |  | 2026-10-16 | -46311 | B |  |  | 2026-10-17 | 50 | 393 | 0.04125 | 0.28 | 0.36 | 37.25 | 29.4275 | 79 | 0.22 | [5 empty] | 50 | 393 | [10 empty] | 2026-10-17 |  | P | [11 empty] | 50 | 393
13-14 |  | 2026-10-16 | -46311 | B |  |  | 2026-10-17 | 50 | 394 | 0.0225 | 0.14 | 0.43 | 19 | 7.505 | 39.5 | 0.22 | [5 empty] | 50 | 394 | [24 empty] | 50 | 394
[8 empty] | 50 | 395 | [6 empty] | 0.22 | [5 empty] | 50 | 395 | [24 empty] | 50 | 395
[8 empty] | 50 | 396 | [6 empty] | 0.22 | [5 empty] | 50 | 396 | [24 empty] | 50 | 396
[8 empty] | 50 | 397 | [6 empty] | 0.22 | [5 empty] | 50 | 397 | [24 empty] | 50 | 397
[8 empty] | 50 | 398 | [6 empty] | 0.22 | [5 empty] | 50 | 398 | [24 empty] | 50 | 398
[8 empty] | 50 | 399 | [6 empty] | 0.22 | [5 empty] | 50 | 399 | [24 empty] | 50 | 399
[8 empty] | 50 | 400 | [6 empty] | 0.22 | [5 empty] | 50 | 400 | [24 empty] | 50 | 400
[22 empty] | 0 | 0 | [24 empty] | 0 | 0
[22 empty] | 0 | 0 | [24 empty] | 0 | 0
[22 empty] | 0 | 0 | [24 empty] | 0 | 0
[22 empty] | 0 | 0 | [24 empty] | 0 | 0
[22 empty] | 0 | 0 | [24 empty] | 0 | 0
[22 empty] | 0 | 0 | [24 empty] | 0 | 0
[22 empty] | 0 | 0 | [24 empty] | 0 | 0
[22 empty] | 0 | 0 | [24 empty] | 0 | 0
[22 empty] | 0 | 0 | [24 empty] | 0 | 0
[22 empty] | 0 | 0 | [24 empty] | 0 | 0
[22 empty] | 0 | 0 | [24 empty] | 0 | 0
[22 empty] | 0 | 0 | [24 empty] | 0 | 0
[22 empty] | 0 | 0 | [24 empty] | 0 | 0
[22 empty] | 0 | 0 | [24 empty] | 0 | 0
[22 empty] | 0 | 0 | [24 empty] | 0 | 0
Formulas:
Result Laboratory (Awal) = [Date of Dry Process]

## FG
[36 empty] | Awal | ± 0.01 | ± 0.01 | maks 0.80 | ± 1 |  | min 65 | ± 0.01 | ± 1
[36 empty] | Akhir | ± 0.01 | ± 0.01 | maks 0.57 | ± 1 |  | turun 10 | ± 0.01 | naik 5
[36 empty] | Min | -0.0185 | -0.0025 | -0.07 | -13.25 | -7.32775 | -12.925 | -0.05 | -11
[36 empty] | Max | 0.10925 | 0.3525 | 0.4 | 41.5 | 29.465 | 72.98641 | 0.23 | 82
| Batch | [12 empty] | Laboratory / Quality Control | [8 empty] | Quality Control (III) | [27 empty] | Finish Good / Eksport
|  | Date of Dry Process | Result Laboratory (Awal) | [10 empty] | Result Laboratory (Re-Test / Akhir) | [8 empty] | Date of Production | Date of Analysis | No (Export / Akhir) |  | Raw Data / Lab (RoA) | [7 empty] | Status | Keterangan | Cross-Check (RoA-Awal/re-test) | [7 empty] | Packing Condition | CoQ | CoA | Test Result | Result of Analysis | Cert No | No (Export / Akhir) |  | Date of Production | Status | Keterangan
|  |  | Date of Analyst | Lot No | Pallet No | Dirt (%) | Ash (%) | VM (%) | P0 | P30 | PRI | N | Mooney Viscosity | Date of Analyst (Re-test) | Dirt (%) | Ash (%) | VM (%) | P0 | P30 | PRI | N | Mooney Viscosity |  |  | Lot No | Pallet No | Dirt (%) | Ash (%) | VM (%) | P0 | P30 | PRI | N | Mooney Viscosity |  |  | Dirt (%) | Ash (%) | VM (%) | P0 | P30 | PRI | N | Mooney Viscosity | [6 empty] | Lot No | Pallet No
| 27 | 2026-05-04 | 2026-05-06 | 1 | 2 | 0.10525 | 0.275 | 0.23 | 41.5 | 30.295 | 73 | 0.23 | 74.5 | 2026-07-23 |  |  |  | 43 | 28.81 | 67 |  | 76.5; 90 | 2026-05-11 | 2026-05-11 | 1 | 1 | 0.10525 | 0.275 | 0.23 | 40.5 | 27.7425 | 68.5 | 0.23 | 80 | OK |  | 0 | 0 | 0 | -1 | -2.5525 | -4.5 | 0 | 5.5 | P | P | P | P | P | 3 | 1 | 1 | 2026-04-30 | OK
| 27 | 2026-05-05 | 2026-05-07 | 1 | 3 | 0.10875 | 0.2775 | 0.32 | 39.25 | 28.240375 | 71.95 | 0.23 | 74.5 | 2026-07-23 | [7 empty] | 73.5; 86 | 2026-05-11 | 2026-05-11 | 1 | 2 | 0.109 | 0.2775 | 0.32 | 39.25 | 27.475 | 70 | 0.23 | 80 | OK |  | 0.00025 | 0 | 0 | 0 | -0.765375 | -1.95 | 0 | 5.5 | P | P | P | P | P | 3 | 1 | 2 | 2026-04-30 | OK
| 27 | 2026-05-06 | 2026-05-08 | 1 | 4 | 0.10875 | 0.28 | 0.27 | 37.25 | 27.0155625 | 72.525 | 0.23 | 74.5 | 2026-07-23 |  |  |  | 42 | 29.82 | 71 |  | 76; 85 | 2026-05-11 | 2026-05-11 | 1 | 3 | 0.10875 | 0.28 | 0.27 | 39.25 | 28.750625 | 73.25 | 0.23 | 80 | OK |  | 0 | 0 | 0 | 2 | 1.7350625 | 0.725 | 0 | 5.5 | P | P | P | P | P | 3 | 1 | 3 | 2026-04-30 | OK
| 28 | 2026-05-08 | 2026-05-10 | 1 | 5 | 0.1065 | 0.3075 | 0.4 | 38.75 | 27.24125 | 70.3 | 0.23 | 71.5 | 2026-07-23 |  |  |  | 38 | 25.992 | 68.4 |  | 68.5; 82 | 2026-05-11 | 2026-05-11 | 1 | 4 | 0.1065 | 0.3075 | 0.4 | 38.25 | 26.96625 | 70.5 | 0.23 | 80 | OK |  | 0 | 0 | 0 | -0.5 | -0.275 | 0.2 | 0 | 8.5 | P | P | P | P | P | 3 | 1 | 4 | 2026-05-09 | OK
| 28 | 2026-05-11 | 2026-05-13 | 2 | 9 | 0.1125 | 0.3125 | 0.31 | 38.75 | 28.2390625 | 72.875 | 0.21 | 71 | 2026-07-23 | [7 empty] | 74.5; 81 | 2026-05-11 | 2026-05-11 | 1 | 5 | 0.1015 | 0.3125 | 0.31 | 37.75 | 27.463125 | 72.75 | 0.23 | 79 | OK |  | -0.011 | 0 | 0 | -1 | -0.7759375 | -0.125 | 0.02 | 8 | P | P | P | P | P | 3 | 1 | 5 | 2026-05-09 | OK
| 28 | 2026-05-11 | 2026-05-13 | 2 | 12 | 0.114 | 0.3175 | 0.37 | 41 | 28.99725 | 70.725 | 0.21 | 71 | 2026-07-23 | [7 empty] | 74; 88 | 2026-05-11 | 2026-05-11 | 1 | 6 | 0.1015 | 0.3175 | 0.37 | 38.5 | 28.2975 | 73.5 | 0.23 | 79 | OK |  | -0.0125 | 0 | 0 | -2.5 | -0.69975 | 2.775 | 0.02 | 8 | P | P | P | P | P | 3 | 1 | 6 | 2026-05-12 | OK
| 28 | 2026-05-11 | 2026-05-13 | 2 | 13 | 0.1155 | 0.31 | 0.39 | 40.25 | 29.000125 | 72.05 | 0.21 | 73 | 2026-07-23 | [7 empty] | 73.5; 83 | 2026-05-11 | 2026-05-11 | 1 | 7 | 0.097 | 0.31 | 0.39 | 41.5 | 29.465 | 71 | 0.23 | 79 | OK |  | -0.0185 | 0 | 0 | 1.25 | 0.464875 | -1.05 | 0.02 | 6 | P | P | P | P | P | 3 | 1 | 7 | 2026-05-12 | OK
| 28 | 2026-05-11 | 2026-05-13 | 2 | 14 | 0.113 | 0.3175 | 0.32 | 40.75 | 29.7475 | 73 | 0.21 | 73 | 2026-07-23 |  |  |  | 40 | 28 | 70 |  | 76; 82 | 2026-05-11 | 2026-05-11 | 1 | 8 | 0.10025 | 0.3175 | 0.32 | 38.75 | 27.996875 | 72.25 | 0.23 | 79 | OK |  | -0.01275 | 0 | 0 | -2 | -1.750625 | -0.75 | 0.02 | 6 | P | P | P | P | P | 3 | 1 | 8 | 2026-05-12 | OK
| 28 | 2026-05-11 | 2026-05-13 | 2 | 15 | 0.115 | 0.3325 | 0.28 | 39.5 | 28.943625 | 73.275 | 0.21 | 73 | 2026-07-23 | [7 empty] | 71.5; 78 | 2026-05-12 | 2026-05-12 | 2 | 9 | 0.10175 | 0.3325 | 0.28 | 39.75 | 29.0175 | 73 | 0.21 | 81 | OK |  | -0.01325 | 0 | 0 | 0.25 | 0.073875 | -0.275 | 0 | 8 | P | P | P | P | P | 3 | 2 | 9 | 2026-05-12 | OK
| 28 | 2026-05-12 | 2026-05-14 | 2 | 16 | 0.11175 | 0.305 | 0.34 | 38 | 31.0365 | 81.675 | 0.21 | 73 | 2026-07-23 | [7 empty] | 73; 72 | 2026-05-12 | 2026-05-12 | 2 | 10 | 0.099 | 0.305 | 0.34 | 40.75 | 28.015625 | 68.75 | 0.21 | 81 | OK |  | -0.01275 | 0 | 0 | 2.75 | -3.020875 | -12.925 | 0 | 8 | P | P | P | P | P | 3 | 2 | 10 | 2026-05-12 | OK
| 28 | 2026-05-12 | 2026-05-14 | 3 | 17 | 0.11125 | 0.3 | 0.29 | 38.5 | 27.9895 | 72.7 | 0.22 | 73 | 2026-07-23 | [7 empty] | 68.5; 86 | 2026-05-12 | 2026-05-12 | 2 | 11 | 0.11125 | 0.3 | 0.34 | 38.75 | 28.48125 | 73.5 | 0.21 | 81 | OK |  | 0 | 0 | 0.05 | 0.25 | 0.49175 | 0.8 | -0.01 | 8 | P | P | P | P | P | 3 | 2 | 11 | 2026-05-15 | OK
| 28 | 2026-05-12 | 2026-05-14 | 3 | 18 | 0.113 | 0.2875 | 0.26 | 37.75 | 27.4725625 | 72.775 | 0.22 | 73 | 2026-07-23 |  |  |  | 41 | 27.88 | 68 |  | 75; 78 | 2026-05-12 | 2026-05-12 | 2 | 12 | 0.113 | 0.2875 | 0.39 | 40.75 | 28.830625 | 70.75 | 0.21 | 81 | OK |  | 0 | 0 | 0.13 | 3 | 1.3580625 | -2.025 | -0.01 | 8 | P | P | P | P | P | 3 | 2 | 12 | 2026-05-15 | OK
| 28 | 2026-05-12 | 2026-05-14 | 3 | 19 | 0.1155 | 0.29 | 0.3 | 39.75 | 27.2585625 | 68.575 | 0.22 | 73 | 2026-07-23 | [7 empty] | 74; 84 | 2026-05-12 | 2026-05-12 | 2 | 13 | 0.1155 | 0.29 | 0.37 | 38.25 | 27.826875 | 72.75 | 0.21 | 80 | OK |  | 0 | 0 | 0.07 | -1.5 | 0.5683125 | 4.175 | -0.01 | 7 | P | P | P | P | P | 3 | 2 | 13 | 2026-05-15 | OK
| 28 | 2026-05-12 | 2026-05-14 | 3 | 20 | 0.11475 | 0.3 | 0.27 | 38.5 | 25.997125 | 67.525 | 0.22 | 73 | 2026-07-23 |  |  |  | 38 | 28.12 | 74 |  | 75; 86 | 2026-05-12 | 2026-05-12 | 2 | 14 | 0.11475 | 0.3 | 0.36 | 38.25 | 27.444375 | 71.75 | 0.21 | 80 | OK |  | 0 | 0 | 0.09 | -0.25 | 1.44725 | 4.225 | -0.01 | 7 | P | P | P | P | P | 3 | 2 | 14 | 2026-05-15 | OK
| 28 | 2026-05-12 | 2026-05-14 | 3 | 21 | 0.1175 | 0.31 | 0.37 | 38.25 | 26.794125 | 70.05 | 0.22 | 74 | 2026-07-23 | [7 empty] | 74; 74 | 2026-05-12 | 2026-05-12 | 2 | 15 | 0.1175 | 0.31 | 0.39 | 41 | 28.8025 | 70.25 | 0.21 | 80 | OK |  | 0 | 0 | 0.02 | 2.75 | 2.008375 | 0.2 | -0.01 | 6 | P | P | P | P | P | 3 | 2 | 15 | 2026-05-15 | OK
| 28 | 2026-05-15 | 2026-05-17 | 4 | 25 | 0.113 | 0.355 | 0.27 | 43 | 28.26175 | 65.725 | 0.22 | 74 | 2026-07-23 |  |  |  | 44 | 29.04 | 66 |  | 76.5; 83 | 2026-05-12 | 2026-05-12 | 2 | 16 | 0.113 | 0.355 | 0.27 | 41.25 | 28.978125 | 70.25 | 0.21 | 80 | OK |  | 0 | 0 | 0 | -1.75 | 0.716375 | 4.525 | -0.01 | 6 | P | P | P | P | P | 3 | 2 | 16 | 2026-05-18 | OK
| 28 | 2026-05-15 | 2026-05-17 | 4 | 26 | 0.1135 | 0.315 | 0.29 | 42.25 | 28.751125 | 68.05 | 0.22 | 74 | 2026-07-23 |  |  |  | 45 | 32.85 | 73 |  | 78; 82 | 2026-05-12 | 2026-05-12 | 3 | 17 | 0.1135 | 0.315 | 0.29 | 41 | 28.8025 | 70.25 | 0.22 | 81 | OK |  | 0 | 0 | 0 | -1.25 | 0.051375 | 2.2 | 0 | 7 | P | P | P | P | P | 3 | 3 | 17 | 2026-05-18 | OK
| 28 | 2026-05-15 | 2026-05-17 | 4 | 27 | 0.1155 | 0.315 | 0.28 | 41.75 | 27.7741875 | 66.525 | 0.22 | 74 | 2026-07-23 |  |  |  | 42 | 31.08 | 74 |  | 79; 87 | 2026-05-12 | 2026-05-12 | 3 | 18 | 0.1155 | 0.315 | 0.28 | 39.25 | 28.45625 | 72.5 | 0.22 | 81 | OK |  | 0 | 0 | 0 | -2.5 | 0.6820625 | 5.975 | 0 | 7 | P | P | P | P | P | 3 | 3 | 18 | 2026-05-18 | OK
| 28 | 2026-05-15 | 2026-05-17 | 4 | 29 | 0.1105 | 0.3275 | 0.27 | 40.5 | 27.469125 | 67.825 | 0.22 | 77 | 2026-07-23 |  |  |  | 43 | 28.81 | 67 |  | 82 | 2026-05-12 | 2026-05-12 | 3 | 19 | 0.1105 | 0.3275 | 0.27 | 38.25 | 27.73125 | 72.5 | 0.22 | 81 | OK |  | 0 | 0 | 0 | -2.25 | 0.262125 | 4.675 | 0 | 4 | P | P | P | P | P | 3 | 3 | 19 | 2026-05-18 | OK
| 28 | 2026-05-15 | 2026-05-17 | 4 | 30 | 0.1075 | 0.325 | 0.28 | 41.25 | 27.2971875 | 66.175 | 0.22 | 77 | 2026-07-23 | [7 empty] | 83 | 2026-05-12 | 2026-05-12 | 3 | 20 | 0.1075 | 0.325 | 0.28 | 39.25 | 27.475 | 70 | 0.22 | 81 | OK |  | 0 | 0 | 0 | -2 | 0.1778125 | 3.825 | 0 | 4 | P | P | P | P | P | 3 | 3 | 20 | 2026-05-18 | OK
| 28 | 2026-05-09 | 2026-05-11 | 1 | 8 | 0.10925 | 0.3125 | 0.35 | 37.25 | 27.4905 | 73.8 | 0.23 | 71.5 | 2026-07-23 |  |  |  | 38; 38 | 25; 28.1 | 65.8; 74 |  | 75; 84 | 2026-05-18 | 2026-05-18 | 3 | 21 | 0.10925 | 0.3125 | 0.35 | 38 | 26.41 | 69.5 | 0.23 | 82 | OK |  | 0 | 0 | 0 | 0.75 | -1.0805 | -4.3 | 0 | 10.5 | P | P | P | P | P | 4 | 3 | 21 | 2026-05-09 | OK | BA-001/QC
| 28 | 2026-05-18 | 2026-05-20 | 4 | 31 | 0.115 | 0.315 | 0.29 | 38.25 | 23.0551875 | 60.275 | 0.22 | 77 | 2026-07-23 |  |  |  | 37 | 24.05 | 65 |  | 79 | 2026-05-18 | 2026-05-18 | 3 | 22 | 0.115 | 0.315 | 0.29 | 38.75 | 27.028125 | 69.75 | 0.23 | 82 | OK |  | 0 | 0 | 0 | 0.5 | 3.9729375 | 9.475 | 0.01 | 5 | P | P | P | P | P | 4 | 3 | 22 | 2026-05-18 | OK | BA-001/QC
| 28 | 2026-05-18 | 2026-05-20 | 5 | 33 | 0.1175 | 0.315 | 0.27 | 40.75 | 26.72504 | 65.58293 | 0.23 | 76 | 2026-07-23 |  |  |  | 41; 46 | 29; 29 | 70.7; 63 |  | 77; 85 | 2026-05-18 | 2026-05-18 | 3 | 23 | 0.1175 | 0.315 | 0.27 | 38.5 | 26.95 | 70 | 0.23 | 82 | OK |  | 0 | 0 | 0 | -2.25 | 0.2249573 | 4.417073 | 0 | 6 | P | P | P | P | P | 4 | 3 | 23 | 2026-05-19 | OK | BA-001/QC
| 28 | 2026-05-19 | 2026-05-21 | 5 | 34 | 0.11175 | 0.3175 | 0.29 | 39.75 | 24.43136 | 61.46254 | 0.23 | 76 | 2026-07-23 |  |  |  | 46 | 28.98 | 63 |  | 85 | 2026-05-18 | 2026-05-18 | 3 | 24 | 0.11175 | 0.3175 | 0.29 | 41 | 29.8275 | 72.75 | 0.23 | 82 | OK |  | 0 | 0 | 0 | 1.25 | 5.396141 | 11.28746 | 0 | 6 | P | P | P | P | P | 4 | 3 | 24 | 2026-05-19 | OK | BA-001/QC
| 28 | 2026-05-20 | 2026-05-22 | 5 | 39 | 0.1065 | 0.295 | 0.29 | 42 | 26.72533 | 63.63174 | 0.23 | 76.5 | 2026-07-23 |  |  |  | 45 | 31.05 | 69 |  | 84 | 2026-05-18 | 2026-05-18 | 4 | 25 | 0.1065 | 0.295 | 0.29 | 38.25 | 27.73125 | 72.5 | 0.21 | 83 | OK |  | 0 | 0 | 0 | -3.75 | 1.005917 | 8.868256 | -0.02 | 6.5 | P | P | P | P | P | 4 | 4 | 25 | 2026-05-19 | OK | BA-001/QC
| 28 | 2026-05-20 | 2026-05-22 | 5 | 40 | 0.11375 | 0.305 | 0.3 | 41.25 | 26.26244 | 63.66652 | 0.23 | 76.5 | 2026-07-23 |  |  |  | 44 | 29.04 | 66 |  | 84 | 2026-05-18 | 2026-05-18 | 4 | 26 | 0.11375 | 0.305 | 0.3 | 40.75 | 28.32125 | 69.5 | 0.21 | 83 | OK |  | 0 | 0 | 0 | -0.5 | 2.05881 | 5.833479 | -0.02 | 6.5 | P | P | P | P | P | 4 | 4 | 26 | 2026-05-19 | OK | BA-001/QC
| 28 | 2026-05-20 | 2026-05-22 | 6 | 41 | 0.111 | 0.3 | 0.27 | 39.75 | 26.9604375 | 67.825 | 0.21 | 74 | 2026-07-23 |  |  |  | 50 | 30 | 60 |  | 80.5; 84 | 2026-05-18 | 2026-05-18 | 4 | 27 | 0.111 | 0.3 | 0.27 | 39.75 | 28.520625 | 71.75 | 0.21 | 83 | OK |  | 0 | 0 | 0 | 0 | 1.5601875 | 3.925 | 0 | 9 | P | P | P | P | P | 4 | 4 | 27 | 2026-05-21 | OK | BA-001/QC
| 28 | 2026-05-20 | 2026-05-22 | 6 | 42 | 0.11175 | 0.3275 | 0.29 | 45.25 | 29.2315 | 64.6 | 0.21 | 74 | 2026-07-23 |  |  |  | 43 | 27.09 | 63 |  | 80.5; 88 | 2026-05-18 | 2026-05-18 | 4 | 28 | 0.11175 | 0.3275 | 0.29 | 39.75 | 28.719375 | 72.25 | 0.21 | 83 | OK |  | 0 | 0 | 0 | -5.5 | -0.512125 | 7.65 | 0 | 9 | P | P | P | P | P | 4 | 4 | 28 | 2026-05-21 | OK | BA-001/QC
| 28 | 2026-05-20 | 2026-05-22 | 6 | 43 | 0.11725 | 0.31 | 0.29 | 47.5 | 27.775625 | 58.475 | 0.21 | 74 | 2026-07-23 |  |  |  | 47; 47; 49 | 32; 32; 32.8 | 68.1; 68.1; 67 |  | 80; 85 | 2026-05-18 | 2026-05-18 | 4 | 29 | 0.11725 | 0.31 | 0.29 | 41.5 | 28.94625 | 69.75 | 0.21 | 82 | OK |  | 0 | 0 | 0 | -6 | 1.170625 | 11.275 | 0 | 8 | P | P | P | P | P | 4 | 4 | 29 | 2026-05-21 | OK | BA-001/QC
| 4 | 2026-05-21 | 2026-05-23 | 6 | 45 | 0.10975 | 0.3225 | 0.28 | 42.75 | 30.0211875 | 70.225 | 0.21 | 78 | 2026-07-23 |  |  |  | 42 | 28.98 | 69 |  | 82 | 2026-05-18 | 2026-05-18 | 4 | 30 | 0.10975 | 0.3225 | 0.28 | 40.75 | 28.830625 | 70.75 | 0.21 | 82 | OK |  | 0 | 0 | 0 | -2 | -1.1905625 | 0.525 | 0 | 4 | P | P | P | P | P | 4 | 4 | 30 | 2026-05-21 | OK | BA-001/QC
| 4 | 2026-05-21 | 2026-05-23 | 6 | 46 | 0.1085 | 0.3175 | 0.29 | 43.5 | 28.07925 | 64.55 | 0.21 | 78 | 2026-07-23 |  |  |  | 50 | 33 | 66 |  | 88 | 2026-05-18 | 2026-05-18 | 4 | 31 | 0.1085 | 0.3175 | 0.29 | 41.75 | 29.955625 | 71.75 | 0.21 | 82 | OK |  | 0 | 0 | 0 | -1.75 | 1.876375 | 7.2 | 0 | 4 | P | P | P | P | P | 4 | 4 | 31 | 2026-05-21 | OK | BA-001/QC
| 4 | 2026-05-21 | 2026-05-23 | 6 | 47 | 0.11425 | 0.3275 | 0.3 | 45 | 26.505 | 58.9 | 0.21 | 78 | 2026-07-23 |  |  |  | 47; 47 | 32.1; 32 | 68.2; 68 |  | 87 | 2026-05-18 | 2026-05-18 | 4 | 32 | 0.11425 | 0.3275 | 0.3 | 41 | 28.29 | 69 | 0.21 | 82 | OK |  | 0 | 0 | 0 | -4 | 1.785 | 10.1 | 0 | 4 | P | P | P | P | P | 4 | 4 | 32 | 2026-05-21 | OK | BA-001/QC
| 4 | 2026-05-21 | 2026-05-23 | 6 | 48 | 0.11075 | 0.305 | 0.3 | 45.5 | 29.00625 | 63.75 | 0.21 | 78 | 2026-07-23 |  |  |  | 46 | 30.82 | 67 |  | 90 | 2026-05-18 | 2026-05-19 | 5 | 33 | 0.11075 | 0.305 | 0.3 | 39 | 27.9825 | 71.75 | 0.21 | 80 | OK |  | 0 | 0 | 0 | -6.5 | -1.02375 | 8 | 0 | 2 | P | P | P | P | P | 4 | 5 | 33 | 2026-05-21 | OK | BA-001/QC
| 4 | 2026-05-21 | 2026-05-23 | 7 | 49 | 0.108 | 0.325 | 0.31 | 42.25 | 29.44825 | 69.7 | 0.21 | 80 | 2026-07-23 |  |  |  | 48 | 32.16 | 67 |  | 89 | 2026-05-18 | 2026-05-19 | 5 | 34 | 0.108 | 0.325 | 0.31 | 40 | 27.8 | 69.5 | 0.21 | 80 | OK |  | 0 | 0 | 0 | -2.25 | -1.64825 | -0.2 | 0 | 0 | P | P | P | P | P | 4 | 5 | 34 | 2026-05-22 | OK | BA-001/QC
| 4 | 2026-05-21 | 2026-05-23 | 7 | 51 | 0.11025 | 0.325 | 0.26 | 40.25 | 25.297125 | 62.85 | 0.21 | 80 | 2026-07-23 |  |  |  | 43 | 30.1 | 70 |  | 82 | 2026-05-18 | 2026-05-19 | 5 | 35 | 0.11025 | 0.325 | 0.26 | 37.75 | 27.274375 | 72.25 | 0.21 | 80 | OK |  | 0 | 0 | 0 | -2.5 | 1.97725 | 9.4 | 0 | 0 | P | P | P | P | P | 4 | 5 | 35 | 2026-05-22 | OK | BA-001/QC
| 4 | 2026-05-21 | 2026-05-23 | 7 | 52 | 0.111 | 0.345 | 0.28 | 46.5 | 28.260375 | 60.775 | 0.21 | 80 | [9 empty] | 2026-05-18 | 2026-05-19 | 5 | 36 | 0.111 | 0.345 | 0.28 | 40.25 | 28.074375 | 69.75 | 0.21 | 80 | OK |  | 0 | 0 | 0 | -6.25 | -0.186 | 8.975 | 0 | 0 | P | P | P | P | P | 4 | 5 | 36 | 2026-05-22 | OK | BA-001/QC
Palet Bale Jamur Dipilih antara G/NG | 28 | 2026-05-20 | 2026-05-22 | 5 | 38 | 0.11825 | 0.31 | 0.38 | 40 | 27.97667 | 69.94167 | 0.23 | 76.5 | 2026-07-23 |  |  |  | 43 | 30.1 | 70 |  | 85 | 2026-05-25 | 2026-05-25 | 5 | 37 | 0.11825 | 0.31 | 0.38 | 39.75 | 28.81875 | 72.5 | 0.23 | 83 | OK |  | 0 | 0 | 0 | -0.25 | 0.8420833 | 2.558333 | 0 | 6.5 | P | P | P | P | P | 5 | 5 | 37 | 2026-05-19 | OK | BA-002/QC
| 4 | 2026-05-21 | 2026-05-23 | 7 | 50 | 0.1095 | 0.33 | 0.27 | 45.25 | 28.73375 | 63.5 | 0.21 | 80 | [9 empty] | 2026-05-25 | 2026-05-25 | 5 | 38 | 0.1095 | 0.33 | 0.27 | 38.5 | 28.00875 | 72.75 | 0.23 | 83 | OK |  | 0 | 0 | 0 | -6.75 | -0.725 | 9.25 | 0.02 | 3 | P | P | P | P | P | 5 | 5 | 38 | 2026-05-22 | OK | BA-002/QC
| 4 | 2026-05-21 | 2026-05-23 | 7 | 53 | 0.111 | 0.3675 | 0.27 | 47.25 | 28.0074375 | 59.275 | 0.21 | 81 | 2026-06-26 |  |  | 0.68 | 46 | 28.98 | 63 |  |  | 2026-05-25 | 2026-05-25 | 5 | 39 | 0.111 | 0.3675 | 0.27 | 38.25 | 28.018125 | 73.25 | 0.23 | 83 | OK |  | 0 | 0 | 0 | -9 | 0.0106875 | 13.975 | 0.02 | 2 | P | P | P | P | P | 5 | 5 | 39 | 2026-05-22 | OK | BA-002/QC
| 4 | 2026-05-22 | 2026-05-24 | 7 | 54 | 0.1125 | 0.33 | 0.26 | 46 | 28.497 | 61.95 | 0.21 | 81 | 2026-07-23 |  |  |  | 49 | 32.83 | 67 |  | 95 | 2026-05-25 | 2026-05-25 | 5 | 40 | 0.1125 | 0.33 | 0.26 | 39.25 | 28.45625 | 72.5 | 0.23 | 83 | OK |  | 0 | 0 | 0 | -6.75 | -0.04075 | 10.55 | 0.02 | 2 | P | P | P | P | P | 5 | 5 | 40 | 2026-05-22 | OK | BA-002/QC
| 4 | 2026-05-25 | 2026-05-27 | 9 | 69 | 0.114 | 0.37 | 0.38 | 48.25 | 30.2406875 | 62.675 | 0.23 | 78 | 2026-07-23 |  |  |  | 48 | 33.12 | 69 |  | 89 | 2026-05-25 | 2026-05-25 | 5 | 41 | 0.114 | 0.37 | 0.38 | 39.25 | 28.06375 | 71.5 | 0.23 | 83 | OK |  | 0 | 0 | 0 | -9 | -2.1769375 | 8.825 | 0 | 5 | P | P | P | P | P | 5 | 5 | 41 | 2026-06-02 | OK | BA-002/QC
| 4 | 2026-05-25 | 2026-05-27 | 9 | 70 | 0.1115 | 0.3575 | 0.35 | 46 | 28.98 | 63 | 0.23 | 78 | 2026-07-23 | [7 empty] | 84 | 2026-05-25 | 2026-05-25 | 5 | 42 | 0.1115 | 0.3575 | 0.35 | 38.75 | 26.93125 | 69.5 | 0.23 | 83 | OK |  | 0 | 0 | 0 | -7.25 | -2.04875 | 6.5 | 0 | 5 | P | P | P | P | P | 5 | 5 | 42 | 2026-06-02 | OK | BA-002/QC
| 4 | 2026-05-25 | 2026-05-27 | 9 | 71 | 0.11275 | 0.3475 | 0.37 | 45.5 | 28.73325 | 63.15 | 0.23 | 78 | [9 empty] | 2026-05-25 | 2026-05-25 | 5 | 43 | 0.11275 | 0.3475 | 0.37 | 40 | 28.1 | 70.25 | 0.23 | 83 | OK |  | 0 | 0 | 0 | -5.5 | -0.63325 | 7.1 | 0 | 5 | P | P | P | P | P | 5 | 5 | 43 | 2026-06-02 | OK | BA-002/QC
| 4 | 2026-05-29 | 2026-05-31 | 9 | 72 | 0.11175 | 0.3475 | 0.38 | 47.75 | 30.03475 | 62.9 | 0.23 | 78 | 2026-07-23 | [7 empty] | 85; 87 | 2026-05-25 | 2026-05-25 | 5 | 44 | 0.11175 | 0.3475 | 0.38 | 39.25 | 28.6525 | 73 | 0.23 | 83 | OK |  | 0 | 0 | 0 | -8.5 | -1.38225 | 10.1 | 0 | 5 | P | P | P | P | P | 5 | 5 | 44 | 2026-06-02 | OK | BA-002/QC
| 4 | 2026-05-30 | 2026-06-01 | 10 | 75 | 0.1125 | 0.355 | 0.29 | 47.5 | 28.511875 | 60.025 | 0.2 | 85.5 | [9 empty] | 2026-05-25 | 2026-05-26 | 6 | 45 | 0.1125 | 0.355 | 0.29 | 39.25 | 27.769375 | 70.75 | 0.19 | 81 | OK |  | 0 | 0 | 0 | -8.25 | -0.7425 | 10.725 | -0.01 | -4.5 | P | P | P | P | P | 5 | 6 | 45 | 2026-06-02 | OK | BA-002/QC
| 5 | 2026-06-02 | 2026-06-04 | 10 | 76 | 0.1145 | 0.3425 | 0.27 | 46.75 | 27.2435625 | 58.275 | 0.2 | 85.5 | [9 empty] | 2026-05-25 | 2026-05-26 | 6 | 46 | 0.1145 | 0.3425 | 0.27 | 40.5 | 29.16 | 72 | 0.19 | 81 | OK |  | 0 | 0 | 0 | -6.25 | 1.9164375 | 13.725 | -0.01 | -4.5 | P | P | P | P | P | 5 | 6 | 46 | 2026-06-02 | OK | BA-002/QC
| 5 | 2026-06-02 | 2026-06-04 | 10 | 77 | 0.116 | 0.3475 | 0.33 | 49.75 | 32.77518 | 65.87975 | 0.2 | 79 | 2026-07-23 | [7 empty] | 91 | 2026-05-25 | 2026-05-26 | 6 | 47 | 0.116 | 0.3475 | 0.33 | 38.5 | 28.2975 | 73.5 | 0.19 | 81 | OK |  | 0 | 0 | 0 | -11.25 | -4.477677 | 7.620248 | -0.01 | 2 | P | P | P | P | P | 5 | 6 | 47 | 2026-06-02 | OK | BA-002/QC
| 5 | 2026-06-02 | 2026-06-04 | 10 | 78 | 0.1105 | 0.3125 | 0.34 | 51.5 | 31.26023 | 60.69947 | 0.2 | 79 | [9 empty] | 2026-05-25 | 2026-05-26 | 6 | 48 | 0.1105 | 0.3125 | 0.34 | 39.25 | 27.965625 | 71.25 | 0.19 | 81 | OK |  | 0 | 0 | 0 | -12.25 | -3.294603 | 10.55053 | -0.01 | 2 | P | P | P | P | P | 5 | 6 | 48 | 2026-06-02 | OK | BA-002/QC
| 5 | 2026-06-05 | 2026-06-07 | 12 | 94 | 0.1095 | 0.3425 | 0.33 | 44.5 | 28.50225 | 64.05 | 0.24 | 81.5 | 2026-07-23 | [7 empty] | 86 | 2026-05-25 | 2026-05-26 | 6 | 49 | 0.1095 | 0.3425 | 0.33 | 40.25 | 28.074375 | 69.75 | 0.19 | 81 | OK |  | 0 | 0 | 0 | -4.25 | -0.427875 | 5.7 | -0.05 | -0.5 | P | P | P | P | P | 5 | 6 | 49 | 2026-06-05 | OK | BA-002/QC
| 5 | 2026-06-05 | 2026-06-07 | 13 | 97 | 0.1115 | 0.3525 | 0.3 | 45.25 | 28.73375 | 63.5 | 0.19 | 78.5 | [9 empty] | 2026-05-25 | 2026-05-26 | 6 | 50 | 0.1115 | 0.3525 | 0.3 | 40.25 | 28.275625 | 70.25 | 0.19 | 81 | OK |  | 0 | 0 | 0 | -5 | -0.458125 | 6.75 | 0 | 2.5 | P | P | P | P | P | 5 | 6 | 50 | 2026-06-05 | OK | BA-002/QC
| 5 | 2026-06-06 | 2026-06-08 | 13 | 98 | 0.114 | 0.35 | 0.31 | 46 | 28.998745 | 63.04075 | 0.19 | 78.5 | [9 empty] | 2026-05-25 | 2026-05-26 | 6 | 51 | 0.114 | 0.35 | 0.31 | 38.75 | 27.70625 | 71.5 | 0.19 | 81 | OK |  | 0 | 0 | 0 | -7.25 | -1.292495 | 8.45925 | 0 | 2.5 | P | P | P | P | P | 5 | 6 | 51 | 2026-06-06 | OK | BA-002/QC
| 5 | 2026-06-06 | 2026-06-08 | 13 | 99 | 0.10475 | 0.3325 | 0.33 | 43.5 | 26.535 | 61 | 0.19 | 78.5 | [9 empty] | 2026-05-25 | 2026-05-26 | 6 | 52 | 0.10475 | 0.3325 | 0.33 | 40.75 | 29.849375 | 73.25 | 0.19 | 81 | OK |  | 0 | 0 | 0 | -2.75 | 3.314375 | 12.25 | 0 | 2.5 | P | P | P | P | P | 5 | 6 | 52 | 2026-06-06 | OK | BA-002/QC
| 28 | 2026-05-19 | 2026-05-21 | 5 | 36 | 0.10525 | 0.3125 | 0.35 | 39 | 25.44863 | 65.25289 | 0.23 | 76 | 2026-07-23 | [7 empty] | 82 | 2026-06-03 | 2026-06-03 | 7 | 53 | 0.10525 | 0.3125 | 0.35 | 39 | 27.495 | 70.5 | 0.23 | 81 | OK |  | 0 | 0 | 0 | 0 | 2.046374 | 5.247112 | 0 | 5 | P | P | P | P | P | 6 | 7 | 53 | 2026-05-19 | OK | BA-003/QC
| 4 | 2026-05-22 | 2026-05-24 | 7 | 56 | 0.10325 | 0.32 | 0.33 | 46.25 | 27.9928125 | 60.525 | 0.21 | 81 | [9 empty] | 2026-06-03 | 2026-06-03 | 7 | 54 | 0.10325 | 0.32 | 0.33 | 39 | 27.7875 | 71.25 | 0.23 | 81 | OK |  | 0 | 0 | 0 | -7.25 | -0.2053125 | 10.725 | 0.02 | 0 | P | P | P | P | P | 6 | 7 | 54 | 2026-05-22 | OK | BA-003/QC
| 4 | 2026-05-22 | 2026-05-24 | 8 | 58 | 0.11525 | 0.335 | 0.3 | 46.5 | 28.5045 | 61.3 | 0.22 | 83.5 | [9 empty] | 2026-06-03 | 2026-06-03 | 7 | 55 | 0.11525 | 0.335 | 0.3 | 38.75 | 28.48125 | 73.5 | 0.23 | 81 | OK |  | 0 | 0 | 0 | -7.75 | -0.02325 | 12.2 | 0.01 | -2.5 | P | P | P | P | P | 6 | 7 | 55 | 2026-05-25 | OK | BA-003/QC
| 4 | 2026-05-22 | 2026-05-24 | 8 | 61 | 0.11425 | 0.3225 | 0.38 | 50.25 | 32.2479375 | 64.175 | 0.22 | 86 | 2026-07-23 | [7 empty] | 84.5; 91 | 2026-06-03 | 2026-06-03 | 7 | 56 | 0.11425 | 0.3225 | 0.38 | 40.75 | 28.525 | 70 | 0.23 | 81 | OK |  | 0 | 0 | 0 | -9.5 | -3.7229375 | 5.825 | 0.01 | -5 | P | P | P | P | P | 6 | 7 | 56 | 2026-05-25 | OK | BA-003/QC
| 4 | 2026-05-22 | 2026-05-24 | 8 | 62 | 0.109 | 0.36 | 0.35 | 48.25 | 31.000625 | 64.25 | 0.22 | 86 | [9 empty] | 2026-06-03 | 2026-06-03 | 7 | 57 | 0.109 | 0.36 | 0.35 | 38.5 | 26.95 | 70 | 0.23 | 79 | OK |  | 0 | 0 | 0 | -9.75 | -4.050625 | 5.75 | 0.01 | -7 | P | P | P | P | P | 6 | 7 | 57 | 2026-06-02 | OK | BA-003/QC
| 4 | 2026-05-30 | 2026-06-01 | 10 | 74 | 0.10775 | 0.3625 | 0.3 | 50.75 | 29.764875 | 58.65 | 0.2 | 85.5 | [9 empty] | 2026-06-03 | 2026-06-03 | 7 | 58 | 0.10775 | 0.3625 | 0.3 | 39 | 27.9825 | 71.75 | 0.23 | 79 | OK |  | 0 | 0 | 0 | -11.75 | -1.782375 | 13.1 | 0.03 | -6.5 | P | P | P | P | P | 6 | 7 | 58 | 2026-06-02 | OK | BA-003/QC
| 5 | 2026-06-02 | 2026-06-04 | 10 | 79 | 0.113 | 0.3625 | 0.35 | 47.75 | 30.03839 | 62.90763 | 0.2 | 79 | 2026-07-23 | [7 empty] | 89 | 2026-06-03 | 2026-06-03 | 7 | 59 | 0.113 | 0.3625 | 0.35 | 40.5 | 29.05875 | 71.75 | 0.23 | 79 | OK |  | 0 | 0 | 0 | -7.25 | -0.9796424 | 8.842372 | 0.03 | 0 | P | P | P | P | P | 6 | 7 | 59 | 2026-06-02 | OK | BA-003/QC
| 5 | 2026-06-02 | 2026-06-04 | 10 | 80 | 0.111 | 0.3325 | 0.39 | 49 | 30.78371 | 62.82391 | 0.2 | 79 | [9 empty] | 2026-06-03 | 2026-06-03 | 7 | 60 | 0.111 | 0.3325 | 0.39 | 41.25 | 28.771875 | 69.75 | 0.23 | 79 | OK |  | 0 | 0 | 0 | -7.75 | -2.011839 | 6.926095 | 0.03 | 0 | P | P | P | P | P | 6 | 7 | 60 | 2026-06-02 | OK | BA-003/QC
| 5 | 2026-06-03 | 2026-06-05 | 11 | 82 | 0.11575 | 0.335 | 0.3 | 49.75 | 29.99925 | 60.3 | 0.2 | 83.5 | 2026-07-23 | [7 empty] | 86; 90 | 2026-06-03 | 2026-06-04 | 8 | 61 | 0.11575 | 0.335 | 0.3 | 40.25 | 29.281875 | 72.75 | 0.2 | 82 | OK |  | 0 | 0 | 0 | -9.5 | -0.717375 | 12.45 | 0 | -1.5 | P | P | P | P | P | 6 | 8 | 61 | 2026-06-03 | OK | BA-003/QC
| 5 | 2026-06-03 | 2026-06-05 | 11 | 83 | 0.1155 | 0.3725 | 0.34 | 49 | 29.988 | 61.2 | 0.2 | 83.5 | 2026-07-23 | [7 empty] | 84 | 2026-06-03 | 2026-06-04 | 8 | 62 | 0.1155 | 0.3725 | 0.34 | 39 | 27.7875 | 71.25 | 0.2 | 82 | OK |  | 0 | 0 | 0 | -10 | -2.2005 | 10.05 | 0 | -1.5 | P | P | P | P | P | 6 | 8 | 62 | 2026-06-03 | OK | BA-003/QC
| 5 | 2026-06-03 | 2026-06-05 | 11 | 84 | 0.1115 | 0.3425 | 0.37 | 47.25 | 29.4958125 | 62.425 | 0.2 | 83.5 | [9 empty] | 2026-06-03 | 2026-06-04 | 8 | 63 | 0.1115 | 0.3425 | 0.39 | 38 | 27.55 | 72.5 | 0.2 | 82 | OK |  | 0 | 0 | 0.02 | -9.25 | -1.9458125 | 10.075 | 0 | -1.5 | P | P | P | P | P | 6 | 8 | 63 | 2026-06-03 | OK | BA-003/QC
| 5 | 2026-06-03 | 2026-06-05 | 11 | 86 | 0.11175 | 0.3575 | 0.39 | 46.75 | 28.5058125 | 60.975 | 0.2 | 78.5 | 2026-07-23 | [7 empty] | 90 | 2026-06-03 | 2026-06-04 | 8 | 64 | 0.11175 | 0.3575 | 0.32 | 39 | 28.275 | 72.5 | 0.2 | 82 | OK |  | 0 | 0 | -0.07 | -7.75 | -0.2308125 | 11.525 | 0 | 3.5 | P | P | P | P | P | 6 | 8 | 64 | 2026-06-03 | OK | BA-003/QC
| 5 | 2026-06-03 | 2026-06-05 | 11 | 87 | 0.1095 | 0.35 | 0.37 | 48.25 | 31.7364375 | 65.775 | 0.2 | 78.5 | [9 empty] | 2026-06-03 | 2026-06-04 | 8 | 65 | 0.1095 | 0.35 | 0.39 | 38.25 | 27.73125 | 72.5 | 0.2 | 80 | OK |  | 0 | 0 | 0.02 | -10 | -4.0051875 | 6.725 | 0 | 1.5 | P | P | P | P | P | 6 | 8 | 65 | 2026-06-03 | OK | BA-003/QC
| 5 | 2026-06-03 | 2026-06-05 | 11 | 88 | 0.11425 | 0.3275 | 0.39 | 46.25 | 29.5075 | 63.8 | 0.2 | 78.5 | 2026-07-23 | [7 empty] | 90 | 2026-06-03 | 2026-06-04 | 8 | 66 | 0.11425 | 0.3275 | 0.37 | 39.25 | 28.45625 | 72.5 | 0.2 | 80 | OK |  | 0 | 0 | -0.02 | -7 | -1.05125 | 8.7 | 0 | 1.5 | P | P | P | P | P | 6 | 8 | 66 | 2026-06-03 | OK | BA-003/QC
| 5 | 2026-06-03 | 2026-06-05 | 12 | 89 | 0.11375 | 0.35 | 0.36 | 48.75 | 29.7496875 | 61.025 | 0.24 | 75.5 | [9 empty] | 2026-06-03 | 2026-06-04 | 8 | 67 | 0.11375 | 0.35 | 0.36 | 40.25 | 28.275625 | 70.25 | 0.2 | 80 | OK |  | 0 | 0 | 0 | -8.5 | -1.4740625 | 9.225 | -0.04 | 4.5 | P | P | P | P | P | 6 | 8 | 67 | 2026-06-03 | OK | BA-003/QC
| 5 | 2026-06-04 | 2026-06-06 | 12 | 92 | 0.11325 | 0.3475 | 0.34 | 46.25 | 28.235625 | 61.05 | 0.24 | 75.5 | 2026-07-23 | [7 empty] | 89 | 2026-06-03 | 2026-06-04 | 8 | 68 | 0.11325 | 0.3475 | 0.34 | 39.75 | 28.02375 | 70.5 | 0.2 | 80 | OK |  | 0 | 0 | 0 | -6.5 | -0.211875 | 9.45 | -0.04 | 4.5 | P | P | P | P | P | 6 | 8 | 68 | 2026-06-04 | OK | BA-003/QC
| 28 | 2026-05-15 | 2026-05-17 | 4 | 28 | 0.1085 | 0.32 | 0.27 | 40.5 | 27.246375 | 67.275 | 0.22 | 74 | 2026-07-23 |  |  |  | 41 | 29.11 | 71 |  | 78.5; 85 | 2026-06-08 | 2026-06-08 | 9 | 69 | 0.1085 | 0.32 | 0.27 | 40.25 | 28.77875 | 71.5 | 0.22 | 81 | OK |  | 0 | 0 | 0 | -0.25 | 1.532375 | 4.225 | 0 | 7 | P | P | P | P | P | 9 | 9 | 69 | 2026-05-18 | OK
| 28 | 2026-05-19 | 2026-05-21 | 5 | 35 | 0.1065 | 0.34 | 0.4 | 39.75 | 24.75457 | 62.27564 | 0.23 | 76 | 2026-07-23 |  |  |  | 45 | 28.8 | 64 |  | 82 | 2026-06-08 | 2026-06-08 | 9 | 70 | 0.1065 | 0.34 | 0.4 | 38.5 | 28.00875 | 72.75 | 0.22 | 81 | OK |  | 0 | 0 | 0 | -1.25 | 3.254183 | 10.47436 | -0.01 | 5 | P | P | P | P | P | 9 | 9 | 70 | 2026-05-19 | OK
| 4 | 2026-05-22 | 2026-05-24 | 7 | 55 | 0.10325 | 0.305 | 0.32 | 47 | 28.00025 | 59.575 | 0.21 | 81 | 2026-07-23 |  |  |  | 48; 48 | 30; 35 | 62.5; 73 |  | 88 | 2026-06-08 | 2026-06-08 | 9 | 71 | 0.10325 | 0.305 | 0.32 | 40.75 | 29.13625 | 71.5 | 0.22 | 81 | OK |  | 0 | 0 | 0 | -6.25 | 1.136 | 11.925 | 0.01 | 0 | P | P | P | P | P | 9 | 9 | 71 | 2026-05-22 | OK
| 4 | 2026-05-22 | 2026-05-24 | 8 | 57 | 0.11475 | 0.325 | 0.29 | 47 | 28.999 | 61.7 | 0.22 | 83.5 | 2026-06-30 |  |  |  | 48 | 28.992 | 60.4 |  | 82.2; 84.5; 83.5; 88 | 2026-06-08 | 2026-06-08 | 9 | 72 | 0.11475 | 0.325 | 0.29 | 37.5 | 26.53125 | 70.75 | 0.22 | 81 | OK |  | 0 | 0 | 0 | -9.5 | -2.46775 | 9.05 | 0 | -2.5 | P | P | P | P | P | 9 | 9 | 72 | 2026-05-25 | OK
| 4 | 2026-05-22 | 2026-05-24 | 8 | 59 | 0.1065 | 0.345 | 0.29 | 49.75 | 31.49175 | 63.3 | 0.22 | 83.5 | [9 empty] | 2026-06-08 | 2026-06-08 | 9 | 73 | 0.1065 | 0.345 | 0.29 | 40.25 | 28.476875 | 70.75 | 0.22 | 81 | OK |  | 0 | 0 | 0 | -9.5 | -3.014875 | 7.45 | 0 | -2.5 | P | P | P | P | P | 9 | 9 | 73 | 2026-05-25 | OK
| 5 | 2026-06-03 | 2026-06-05 | 11 | 81 | 0.11425 | 0.355 | 0.33 | 48.75 | 29.25 | 60 | 0.2 | 83.5 | 2026-06-30 |  |  |  | 49 | 30.87 | 63 |  | 82; 86; 84 | 2026-06-08 | 2026-06-08 | 9 | 74 | 0.11425 | 0.355 | 0.33 | 39.75 | 27.725625 | 69.75 | 0.22 | 81 | OK |  | 0 | 0 | 0 | -9 | -1.524375 | 9.75 | 0.02 | -2.5 | P | P | P | P | P | 9 | 9 | 74 | 2026-06-03 | OK
| 5 | 2026-06-03 | 2026-06-05 | 11 | 85 | 0.1115 | 0.325 | 0.32 | 46.25 | 30.224375 | 65.35 | 0.2 | 78.5 | 2026-07-23 | [7 empty] | 91 | 2026-06-08 | 2026-06-08 | 9 | 75 | 0.1115 | 0.325 | 0.37 | 41 | 28.29 | 69 | 0.22 | 81 | OK |  | 0 | 0 | 0.05 | -5.25 | -1.934375 | 3.65 | 0.02 | 2.5 | P | P | P | P | P | 9 | 9 | 75 | 2026-06-03 | OK
| 6 | 2026-06-08 | 2026-06-10 | 13 | 100 | 0.1025 | 0.335 | 0.34 | 44.5 | 27.756875 | 62.375 | 0.19 | 78.5 | 2026-07-23 | [7 empty] | 88 | 2026-06-08 | 2026-06-08 | 9 | 76 | 0.1025 | 0.335 | 0.34 | 39.75 | 29.0175 | 73 | 0.22 | 81 | OK |  | 0 | 0 | 0 | -4.75 | 1.260625 | 10.625 | 0.03 | 2.5 | P | P | P | P | P | 9 | 9 | 76 | 2026-06-06 | OK
| 6 | 2026-06-08 | 2026-06-10 | 13 | 101 | 0.1025 | 0.3225 | 0.35 | 45 | 27.7875 | 61.75 | 0.19 | 80 | [9 empty] | 2026-06-08 | 2026-06-09 | 10 | 77 | 0.1025 | 0.3225 | 0.35 | 39.75 | 27.4275 | 69 | 0.19 | 83 | OK |  | 0 | 0 | 0 | -5.25 | -0.36 | 7.25 | 0 | 3 | P | P | P | P | P | 9 | 10 | 77 | 2026-06-06 | OK
| 6 | 2026-06-08 | 2026-06-10 | 13 | 102 | 0.111 | 0.31 | 0.33 | 44.75 | 28.0023125 | 62.575 | 0.19 | 80 | 2026-07-23 | [7 empty] | 89 | 2026-06-08 | 2026-06-09 | 10 | 78 | 0.11175 | 0.3075 | 0.33 | 39.75 | 28.520625 | 71.75 | 0.19 | 83 | OK |  | 0.00075 | -0.0025 | 0 | -5 | 0.5183125 | 9.175 | 0 | 3 | P | P | P | P | P | 9 | 10 | 78 | 2026-06-06 | OK
| 6 | 2026-06-08 | 2026-06-10 | 13 | 103 | 0.1145 | 0.29 | 0.31 | 42.75 | 27.0286875 | 63.225 | 0.19 | 80 | [9 empty] | 2026-06-08 | 2026-06-09 | 10 | 79 | 0.1145 | 0.29 | 0.31 | 39.75 | 28.02375 | 70.5 | 0.19 | 83 | OK |  | 0 | 0 | 0 | -3 | 0.9950625 | 7.275 | 0 | 3 | P | P | P | P | P | 9 | 10 | 79 | 2026-06-06 | OK
| 6 | 2026-06-09 | 2026-06-11 | 13 | 104 | 0.10975 | 0.3125 | 0.3 | 45 | 28.74375 | 63.875 | 0.19 | 80 | 2026-07-23 | [7 empty] | 87 | 2026-06-08 | 2026-06-09 | 10 | 80 | 0.10975 | 0.3125 | 0.3 | 40.25 | 28.175 | 70 | 0.19 | 83 | OK |  | 0 | 0 | 0 | -4.75 | -0.56875 | 6.125 | 0 | 3 | P | P | P | P | P | 9 | 10 | 80 | 2026-06-06 | OK
| 6 | 2026-06-09 | 2026-06-11 | 14 | 110 | 0.115 | 0.305 | 0.31 | 41.5 | 23.96625 | 57.75 | 0.22 | 82 | [9 empty] | 2026-06-08 | 2026-06-09 | 10 | 81 | 0.115 | 0.305 | 0.31 | 38.5 | 27.72 | 72 | 0.19 | 82 | OK |  | 0 | 0 | 0 | -3 | 3.75375 | 14.25 | -0.03 | 0 | P | P | P | P | P | 9 | 10 | 81 | 2026-06-09 | OK
| 6 | 2026-06-11 | 2026-06-13 | 15 | 115 | 0.10875 | 0.3225 | 0.33 | 47.75 | 29.0916875 | 60.925 | 0.2 | 84 | [9 empty] | 2026-06-08 | 2026-06-09 | 10 | 82 | 0.10875 | 0.3225 | 0.33 | 39.25 | 28.750625 | 73.25 | 0.19 | 82 | OK |  | 0 | 0 | 0 | -8.5 | -0.3410625 | 12.325 | -0.01 | -2 | P | P | P | P | P | 9 | 10 | 82 | 2026-06-11 | OK
| 5 | 2026-06-05 | 2026-06-07 | 12 | 95 | 0.1115 | 0.33 | 0.31 | 45.5 | 28.494375 | 62.625 | 0.24 | 81.5 | [9 empty] | 2026-06-08 | 2026-06-09 | 10 | 83 | 0.1115 | 0.33 | 0.31 | 39.25 | 28.45625 | 72.5 | 0.19 | 82 | OK |  | 0 | 0 | 0 | -6.25 | -0.038125 | 9.875 | -0.05 | 0.5 | P | P | P | P | P | 9 | 10 | 83 | 2026-06-05 | OK
| 5 | 2026-06-05 | 2026-06-07 | 12 | 96 | 0.1155 | 0.35 | 0.35 | 45.75 | 29.2456875 | 63.925 | 0.24 | 81.5 | [9 empty] | 2026-06-08 | 2026-06-09 | 10 | 84 | 0.1155 | 0.35 | 0.35 | 40 | 28.3 | 70.75 | 0.19 | 82 | OK |  | 0 | 0 | 0 | -5.75 | -0.9456875 | 6.825 | -0.05 | 0.5 | P | P | P | P | P | 9 | 10 | 84 | 2026-06-05 | OK
| 28 | 2026-05-11 | 2026-05-13 | 2 | 11 | 0.114 | 0.3525 | 0.4 | 37.25 | 27.4905 | 73.8 | 0.21 | 71 | 2026-07-23 | [7 empty] | 73; 80 | 2026-06-11 | 2026-06-11 | 11 | 85 | 0.097 | 0.3525 | 0.4 | 40 | 28 | 70 | 0.21 | 79 | OK |  | -0.017 | 0 | 0 | 2.75 | 0.5095 | -3.8 | 0 | 8 | P | P | P | P | P | 10 | 11 | 85 | 2026-05-12 | OK
| 4 | 2026-05-30 | 2026-06-01 | 10 | 73 | 0.10525 | 0.33 | 0.29 | 51.25 | 29.750625 | 58.05 | 0.2 | 85.5 | [9 empty] | 2026-06-11 | 2026-06-11 | 11 | 86 | 0.10525 | 0.33 | 0.29 | 41 | 28.495 | 69.5 | 0.21 | 79 | OK |  | 0 | 0 | 0 | -10.25 | -1.255625 | 11.45 | 0.01 | -6.5 | P | P | P | P | P | 10 | 11 | 86 | 2026-06-02 | OK
| 6 | 2026-06-09 | 2026-06-11 | 14 | 106 | 0.105 | 0.33 | 0.35 | 48.5 | 27.754125 | 57.225 | 0.22 | 82 | 2026-07-23 | [7 empty] | 83 | 2026-06-11 | 2026-06-11 | 11 | 87 | 0.105 | 0.33 | 0.35 | 37.5 | 26.4375 | 70.5 | 0.21 | 79 | OK |  | 0 | 0 | 0 | -11 | -1.316625 | 13.275 | -0.01 | -3 | P | P | P | P | P | 10 | 11 | 87 | 2026-06-09 | OK
| 6 | 2026-06-09 | 2026-06-11 | 14 | 108 | 0.10475 | 0.31 | 0.36 | 47.25 | 29.24775 | 61.9 | 0.22 | 82 | 2026-07-23 | [7 empty] | 89 | 2026-06-11 | 2026-06-11 | 11 | 88 | 0.10475 | 0.31 | 0.36 | 39 | 27.9825 | 71.75 | 0.21 | 79 | OK |  | 0 | 0 | 0 | -8.25 | -1.26525 | 9.85 | -0.01 | -3 | P | P | P | P | P | 10 | 11 | 88 | 2026-06-09 | OK
| 6 | 2026-06-09 | 2026-06-11 | 14 | 109 | 0.1045 | 0.31 | 0.31 | 44.75 | 27.8233125 | 62.175 | 0.22 | 82 | 2026-07-23 | [7 empty] | 90 | 2026-06-11 | 2026-06-11 | 11 | 89 | 0.1045 | 0.31 | 0.31 | 36.5 | 26.4625 | 72.5 | 0.21 | 79 | OK |  | 0 | 0 | 0 | -8.25 | -1.3608125 | 10.325 | -0.01 | -3 | P | P | P | P | P | 10 | 11 | 89 | 2026-06-09 | OK
| 6 | 2026-06-10 | 2026-06-12 | 14 | 111 | 0.1125 | 0.3275 | 0.33 | 47.75 | 26.97875 | 56.5 | 0.22 | 82 |  |  |  | 0.55 | [5 empty] | 2026-06-11 | 2026-06-11 | 11 | 90 | 0.1125 | 0.3275 | 0.33 | 36.75 | 26.735625 | 72.75 | 0.21 | 82 | OK |  | 0 | 0 | 0 | -11 | -0.243125 | 16.25 | -0.01 | 0 | P | P | P | P | P | 10 | 11 | 90 | 2026-06-10 | OK
| 6 | 2026-06-10 | 2026-06-12 | 14 | 112 | 0.10925 | 0.3125 | 0.35 | 45.75 | 28.68525 | 62.7 | 0.22 | 82 | [9 empty] | 2026-06-11 | 2026-06-11 | 11 | 91 | 0.10925 | 0.3125 | 0.35 | 39 | 28.275 | 72.5 | 0.21 | 82 | OK |  | 0 | 0 | 0 | -6.75 | -0.41025 | 9.8 | -0.01 | 0 | P | P | P | P | P | 10 | 11 | 91 | 2026-06-10 | OK
| 6 | 2026-06-10 | 2026-06-12 | 15 | 113 | 0.11075 | 0.32 | 0.3 | 47.25 | 29.4958125 | 62.425 | 0.2 | 84 | [9 empty] | 2026-06-11 | 2026-06-11 | 11 | 92 | 0.11075 | 0.32 | 0.3 | 39 | 27.2025 | 69.75 | 0.21 | 82 | OK |  | 0 | 0 | 0 | -8.25 | -2.2933125 | 7.325 | 0.01 | -2 | P | P | P | P | P | 10 | 11 | 92 | 2026-06-10 | OK
| 6 | 2026-06-10 | 2026-06-12 | 15 | 114 | 0.11075 | 0.34 | 0.35 | 45.75 | 29.23425 | 63.9 | 0.2 | 84 | [9 empty] | 2026-06-11 | 2026-06-11 | 11 | 93 | 0.11075 | 0.34 | 0.35 | 38.25 | 26.679375 | 69.75 | 0.21 | 82 | OK |  | 0 | 0 | 0 | -7.5 | -2.554875 | 5.85 | 0.01 | -2 | P | P | P | P | P | 10 | 11 | 93 | 2026-06-10 | OK
| 6 | 2026-06-11 | 2026-06-13 | 15 | 116 | 0.10875 | 0.2925 | 0.32 | 48.25 | 29.4928125 | 61.125 | 0.2 | 84 | 2026-07-23 | [7 empty] | 82; 89 | 2026-06-11 | 2026-06-11 | 11 | 94 | 0.10875 | 0.2925 | 0.32 | 39 | 28.1775 | 72.25 | 0.21 | 82 | OK |  | 0 | 0 | 0 | -9.25 | -1.3153125 | 11.125 | 0.01 | -2 | P | P | P | P | P | 10 | 11 | 94 | 2026-06-11 | OK
| 6 | 2026-06-11 | 2026-06-13 | 15 | 117 | 0.10775 | 0.3 | 0.33 | 47 | 30.4795 | 64.85 | 0.2 | 83 | 2026-07-23 | [7 empty] | 90 | 2026-06-11 | 2026-06-12 | 12 | 95 | 0.10775 | 0.3 | 0.33 | 37.75 | 26.99125 | 71.5 | 0.2 | 79 | OK |  | 0 | 0 | 0 | -9.25 | -3.48825 | 6.65 | 0 | -4 | P | P | P | P | P | 10 | 12 | 95 | 2026-06-11 | OK
| 6 | 2026-06-11 | 2026-06-13 | 15 | 118 | 0.108 | 0.2975 | 0.34 | 47.5 | 28.2625 | 59.5 | 0.2 | 83 | [9 empty] | 2026-06-11 | 2026-06-12 | 12 | 96 | 0.108 | 0.2975 | 0.34 | 39.25 | 28.06375 | 71.5 | 0.2 | 79 | OK |  | 0 | 0 | 0 | -8.25 | -0.19875 | 12 | 0 | -4 | P | P | P | P | P | 10 | 12 | 96 | 2026-06-11 | OK
| 6 | 2026-06-11 | 2026-06-13 | 15 | 119 | 0.1075 | 0.33 | 0.36 | 46.75 | 28.260375 | 60.45 | 0.2 | 83 | 2026-07-23 | [7 empty] | 88 | 2026-06-11 | 2026-06-12 | 12 | 97 | 0.1075 | 0.33 | 0.36 | 39.25 | 28.554375 | 72.75 | 0.2 | 79 | OK |  | 0 | 0 | 0 | -7.5 | 0.294 | 12.3 | 0 | -4 | P | P | P | P | P | 10 | 12 | 97 | 2026-06-11 | OK
| 6 | 2026-06-11 | 2026-06-13 | 16 | 121 | 0.10775 | 0.3275 | 0.34 | 45.25 | 27.4780625 | 60.725 | 0.21 | 84.5 | 2026-07-23 |  |  |  | 42 | 26.04 | 62 |  | 78.5; 93 | 2026-06-11 | 2026-06-12 | 12 | 98 | 0.10775 | 0.3275 | 0.34 | 35.75 | 26.186875 | 73.25 | 0.2 | 79 | OK |  | 0 | 0 | 0 | -9.5 | -1.2911875 | 12.525 | -0.01 | -5.5 | P | P | P | P | P | 10 | 12 | 98 | 2026-06-11 | OK
| 6 | 2026-06-11 | 2026-06-13 | 16 | 122 | 0.11875 | 0.3275 | 0.36 | 49.25 | 29.2175625 | 59.325 | 0.21 | 84.5 | 2026-07-23 |  |  |  | 45 | 29.97 | 66.6 |  | 81; 91 | 2026-06-11 | 2026-06-12 | 12 | 99 | 0.11875 | 0.3275 | 0.36 | 39 | 27.7875 | 71.25 | 0.2 | 79 | OK |  | 0 | 0 | 0 | -10.25 | -1.4300625 | 11.925 | -0.01 | -5.5 | P | P | P | P | P | 10 | 12 | 99 | 2026-06-11 | OK
| 6 | 2026-06-12 | 2026-06-14 | 16 | 123 | 0.10975 | 0.3225 | 0.31 | 47.75 | 30.751 | 64.4 | 0.21 | 84.5 | 2026-07-23 | [7 empty] | 81.25; 82; 87 | 2026-06-11 | 2026-06-12 | 12 | 100 | 0.10975 | 0.3225 | 0.31 | 36.25 | 26.4625 | 73 | 0.2 | 80 | OK |  | 0 | 0 | 0 | -11.5 | -4.2885 | 8.6 | -0.01 | -4.5 | P | P | P | P | P | 10 | 12 | 100 | 2026-06-12 | OK
| 7 | 2026-06-17 | 2026-06-19 | 17 | 133 | 0.1065 | 0.28 | 0.36 | 46.25 | 26.2353125 | 56.725 | 0.22 | 84.5 | 2026-07-23 |  |  |  | 44 | 28.16 | 64 |  | 76.5;87 | 2026-06-11 | 2026-06-12 | 12 | 101 | 0.1065 | 0.28 | 0.36 | 39.25 | 27.769375 | 70.75 | 0.2 | 80 | OK |  | 0 | 0 | 0 | -7 | 1.5340625 | 14.025 | -0.02 | -4.5 | P | P | P | P | P | 10 | 12 | 101 | 2026-06-17 | OK
| 7 | 2026-06-17 | 2026-06-19 | 17 | 134 | 0.1065 | 0.29 | 0.39 | 47.5 | 27.47875 | 57.85 | 0.22 | 84.5 | 2026-07-23 |  |  |  | 45 | 29.7 | 66 |  | 78; 89 | 2026-06-11 | 2026-06-12 | 12 | 102 | 0.1065 | 0.29 | 0.39 | 40.25 | 29.080625 | 72.25 | 0.2 | 80 | OK |  | 0 | 0 | 0 | -7.25 | 1.601875 | 14.4 | -0.02 | -4.5 | P | P | P | P | P | 10 | 12 | 102 | 2026-06-17 | OK
| 7 | 2026-06-18 | 2026-06-20 | 18 | 141 | 0.11025 | 0.28 | 0.31 | 45 | 29.75625 | 66.125 | 0.23 | 83.5 | [9 empty] | 2026-06-11 | 2026-06-12 | 12 | 103 | 0.11025 | 0.28 | 0.31 | 39.25 | 28.6525 | 73 | 0.2 | 80 | OK |  | 0 | 0 | 0 | -5.75 | -1.10375 | 6.875 | -0.03 | -3.5 | P | P | P | P | P | 10 | 12 | 103 | 2026-06-18 | OK
| 7 | 2026-06-19 | 2026-06-21 | 20 | 158 | 0.10475 | 0.315 | 0.39 | 43.25 | 27.9935625 | 64.725 | 0.22 | 84.5 | [9 empty] | 2026-06-11 | 2026-06-12 | 12 | 104 | 0.10475 | 0.315 | 0.39 | 39.75 | 28.321875 | 71.25 | 0.2 | 80 | OK |  | 0 | 0 | 0 | -3.5 | 0.3283125 | 6.525 | -0.02 | -4.5 | P | P | P | P | P | 10 | 12 | 104 | 2026-06-19 | OK
| 6 | 2026-06-09 | 2026-06-11 | 14 | 107 | 0.10425 | 0.3125 | 0.37 | 49 | 30.00025 | 61.225 | 0.22 | 82 | [9 empty] | 2026-06-16 | 2026-06-16 | 13 | 105 | 0.10425 | 0.3125 | 0.37 | 39.25 | 28.26 | 72 | 0.22 | 80 | OK |  | 0 | 0 | 0 | -9.75 | -1.74025 | 10.775 | 0 | -2 | P | P | P | P | P | 11 | 13 | 105 | 2026-06-09 | OK
| 1 | 2026-07-16 | 2026-07-13 | 22 | 176 | 0.0665 | 0.3 | 0.18 | 35 | 26.075 | 74.5 | 0.21 | 72 | [9 empty] | 2026-06-16 | 2026-06-16 | 13 | 106 | 0.0665 | 0.3 | 0.18 | 36.5 | 26.18875 | 71.75 | 0.22 | 80 | OK |  | 0 | 0 | 0 | 1.5 | 0.11375 | -2.75 | 0.01 | 8 | P | P | P | P | P | 11 | 13 | 106 | 2026-07-16 | OK
| 7 | 2026-06-18 | 2026-07-16 | 19 | 148 | 0.111 | 0.2975 | 0.39 | 46.5 | 30.724875 | 66.075 | 0.24 | 78 | [9 empty] | 2026-06-16 | 2026-06-16 | 13 | 107 | 0.111 | 0.2975 | 0.39 | 40 | 28 | 70 | 0.22 | 80 | OK |  | 0 | 0 | 0 | -6.5 | -2.724875 | 3.925 | -0.02 | 2 | P | P | P | P | P | 11 | 13 | 107 | 2026-06-18 | OK
| 1 | 2026-07-11 | 2026-07-16 | 20 | 159 | 0.07825 | 0.3075 | 0.38 | 36 | 24.99381 | 69.42724 | 0.22 | 84.5 | [9 empty] | 2026-06-16 | 2026-06-16 | 13 | 108 | 0.07825 | 0.3075 | 0.38 | 35.25 | 24.49875 | 69.5 | 0.22 | 80 | OK |  | 0 | 0 | 0 | -0.75 | -0.495058 | 0.07275542 | 0 | -4.5 | P | P | P | P | P | 11 | 13 | 108 | 2026-07-11 | OK
| 1 | 2026-07-15 | 2026-07-17 | 21 | 165 | 0.08125 | 0.2575 | 0.24 | 33.5 | 23.86875 | 71.25 | 0.22 | 66 | [9 empty] | 2026-06-16 | 2026-06-16 | 13 | 109 | 0.08125 | 0.2575 | 0.24 | 37 | 26.455 | 71.5 | 0.22 | 74 | OK |  | 0 | 0 | 0 | 3.5 | 2.58625 | 0.25 | 0 | 8 | P | P | P | P | P | 11 | 13 | 109 | 2026-07-15 | OK
| 1 | 2026-07-15 | 2026-07-17 | 21 | 168 | 0.09725 | 0.24 | 0.37 | 34.75 | 24.759375 | 71.25 | 0.22 | 66 | [9 empty] | 2026-06-16 | 2026-06-16 | 13 | 110 | 0.09725 | 0.24 | 0.37 | 35.5 | 25.47125 | 71.75 | 0.22 | 74 | OK |  | 0 | 0 | 0 | 0.75 | 0.711875 | 0.5 | 0 | 8 | P | P | P | P | P | 11 | 13 | 110 | 2026-07-15 | OK
| 1 | 2026-07-16 | 2026-07-17 | 22 | 173 | 0.08825 | 0.3125 | 0.3 | 32 | 21.84 | 68.25 | 0.21 | 72 | [9 empty] | 2026-06-16 | 2026-06-16 | 13 | 111 | 0.08825 | 0.3125 | 0.3 | 33.5 | 23.86875 | 71.25 | 0.22 | 74 | OK |  | 0 | 0 | 0 | 1.5 | 2.02875 | 3 | 0.01 | 2 | P | P | P | P | P | 11 | 13 | 111 | 2026-07-16 | OK
| 1 | 2026-07-16 | 2026-06-20 | 22 | 174 | 0.09525 | 0.295 | 0.15 | 35.75 | 25.650625 | 71.75 | 0.21 | 72 | [9 empty] | 2026-06-16 | 2026-06-16 | 13 | 112 | 0.09525 | 0.295 | 0.15 | 35.75 | 25.650625 | 71.75 | 0.22 | 74 | OK |  | 0 | 0 | 0 | 0 | 0 | 0 | 0.01 | 2 | P | P | P | P | P | 11 | 13 | 112 | 2026-07-16 | OK
| 1 | 2026-07-16 | 2026-07-17 | 22 | 175 | 0.0645 | 0.3 | 0.16 | 36 | 27 | 75 | 0.21 | 72 | [9 empty] | 2026-06-16 | 2026-06-17 | 14 | 113 | 0.0645 | 0.3 | 0.16 | 36 | 26.55 | 73.75 | 0.21 | 73 | OK |  | 0 | 0 | 0 | 0 | -0.45 | -1.25 | 0 | 1 | P | P | P | P | P | 11 | 14 | 113 | 2026-07-16 | OK
| 1 | 2026-07-16 | 2026-07-17 | 23 | 177 | 0.07125 | 0.325 | 0.14 | 36.25 | 25.646875 | 70.75 | 0.23 | 69.5 | [9 empty] | 2026-06-16 | 2026-06-17 | 14 | 114 | 0.07125 | 0.325 | 0.14 | 36.5 | 25.7325 | 70.5 | 0.21 | 73 | OK |  | 0 | 0 | 0 | 0.25 | 0.085625 | -0.25 | -0.02 | 3.5 | P | P | P | P | P | 11 | 14 | 114 | 2026-07-16 | OK
| 1 | 2026-07-17 | 2026-07-18 | 23 | 178 | 0.05775 | 0.315 | 0.15 | 36.25 | 25.91875 | 71.5 | 0.23 | 69.5 | [9 empty] | 2026-06-16 | 2026-06-17 | 14 | 115 | 0.05775 | 0.315 | 0.15 | 37.25 | 26.168125 | 70.25 | 0.21 | 73 | OK |  | 0 | 0 | 0 | 1 | 0.249375 | -1.25 | -0.02 | 3.5 | P | P | P | P | P | 11 | 14 | 115 | 2026-07-17 | OK
| 1 | 2026-07-17 | 2026-07-18 | 23 | 179 | 0.073 | 0.3125 | 0.37 | 35.25 | 25.7325 | 73 | 0.23 | 69.5 | [9 empty] | 2026-06-16 | 2026-06-17 | 14 | 116 | 0.073 | 0.3125 | 0.37 | 36 | 25.65 | 71.25 | 0.21 | 73 | OK |  | 0 | 0 | 0 | 0.75 | -0.0825 | -1.75 | -0.02 | 3.5 | P | P | P | P | P | 11 | 14 | 116 | 2026-07-17 | OK
| 1 | 2026-07-17 | 2026-07-18 | 23 | 180 | 0.0925 | 0.3 | 0.4 | 34 | 24.735 | 72.75 | 0.23 | 69.5 | [9 empty] | 2026-06-16 | 2026-06-17 | 14 | 117 | 0.0925 | 0.3 | 0.4 | 36 | 25.38 | 70.5 | 0.21 | 73 | OK |  | 0 | 0 | 0 | 2 | 0.645 | -2.25 | -0.02 | 3.5 | P | P | P | P | P | 11 | 14 | 117 | 2026-07-17 | OK
| 1 | 2026-07-17 | 2026-07-18 | 23 | 181 | 0.09525 | 0.28 | 0.36 | 34.75 | 26.149375 | 75.25 | 0.23 | 74 | [9 empty] | 2026-06-16 | 2026-06-17 | 14 | 118 | 0.09525 | 0.28 | 0.36 | 36.75 | 26.184375 | 71.25 | 0.21 | 73 | OK |  | 0 | 0 | 0 | 2 | 0.035 | -4 | -0.02 | -1 | P | P | P | P | P | 11 | 14 | 118 | 2026-07-17 | OK
| 1 | 2026-07-17 | 2026-07-18 | 23 | 182 | 0.02875 | 0.255 | 0.41 | 36.5 | 26.4625 | 72.5 | 0.23 | 74 | [9 empty] | 2026-06-16 | 2026-06-17 | 14 | 119 | 0.02875 | 0.255 | 0.41 | 36.25 | 26.4625 | 73 | 0.21 | 73 | OK |  | 0 | 0 | 0 | -0.25 | 0 | 0.5 | -0.02 | -1 | P | P | P | P | P | 11 | 14 | 119 | 2026-07-17 | OK
| 2 | 2026-07-17 | 2026-07-18 | 23 | 183 | 0.076 | 0.3125 | 0.27 | 36 | 26.46 | 73.5 | 0.23 | 74 | [9 empty] | 2026-06-16 | 2026-06-17 | 14 | 120 | 0.076 | 0.3125 | 0.27 | 35.25 | 25.38 | 72 | 0.21 | 73 | OK |  | 0 | 0 | 0 | -0.75 | -1.08 | -1.5 | -0.02 | -1 | P | P | P | P | P | 11 | 14 | 120 | 2026-07-17 | OK
|  |  |  | R | 008 | [17 empty] | 2026-06-15 | 2026-06-15 | 15 | 121 | 0.10925 | 0.3125 | 0.35 | 38 | 26.41 | 69.5 | 0.23 | 82 | OK |  | 0.10925 | 0.3125 | 0.35 | 38 | 26.41 | 69.5 | 0.23 | 82 | P | P | P | P | P | 13 | 15 | 121 | 2026-06-15 | OK
|  |  |  | R | 010 | [17 empty] | 2026-06-15 | 2026-06-15 | 15 | 122 | 0.1025 | 0.3375 | 0.38 | 39.75 | 28.02375 | 70.5 | 0.23 | 82 | OK |  | 0.1025 | 0.3375 | 0.38 | 39.75 | 28.02375 | 70.5 | 0.23 | 82 | P | P | P | P | P | 13 | 15 | 122 | 2026-06-15 | OK
|  |  |  | R | 011 | [17 empty] | 2026-06-15 | 2026-06-15 | 15 | 123 | 0.097 | 0.3525 | 0.4 | 40 | 28 | 70 | 0.23 | 82 | OK |  | 0.097 | 0.3525 | 0.4 | 40 | 28 | 70 | 0.23 | 82 | P | P | P | P | P | 13 | 15 | 123 | 2026-06-15 | OK
|  |  |  | R | 014 | [17 empty] | 2026-06-15 | 2026-06-15 | 15 | 124 | 0.10025 | 0.3175 | 0.32 | 38.75 | 27.996875 | 72.25 | 0.23 | 82 | OK |  | 0.10025 | 0.3175 | 0.32 | 38.75 | 27.996875 | 72.25 | 0.23 | 82 | P | P | P | P | P | 13 | 15 | 124 | 2026-06-15 | OK
| 4 | 2026-05-22 | 2026-05-24 | 8 | 60 | 0.105 | 0.3125 | 0.34 | 51 | 33.558 | 65.8 | 0.22 | 83.5 | 10; 23/7/2026 | [7 empty] | 82.5; 90 | 2026-06-15 | 2026-06-15 | 15 | 125 | 0.105 | 0.3125 | 0.34 | 40.25 | 28.275625 | 70.25 | 0.23 | 82 | OK |  | 0 | 0 | 0 | -10.75 | -5.282375 | 4.45 | 0.01 | -1.5 | P | P | P | P | P | 13 | 15 | 125 | 2026-06-15 | OK
| 4 | 2026-05-25 | 2026-05-27 | 9 | 66 | 0.11075 | 0.355 | 0.37 | 50.25 | 32.7504375 | 65.175 | 0.23 | 81.5 | [9 empty] | 2026-06-15 | 2026-06-15 | 15 | 126 | 0.11075 | 0.355 | 0.37 | 37.5 | 26.4375 | 70.5 | 0.23 | 80 | OK |  | 0 | 0 | 0 | -12.75 | -6.3129375 | 5.325 | 0 | -1.5 | P | P | P | P | P | 13 | 15 | 126 | 2026-06-15 | OK
| 4 | 2026-05-25 | 2026-05-27 | 9 | 67 | 0.11475 | 0.365 | 0.38 | 49 | 33.2465 | 67.85 | 0.23 | 81.5 | [9 empty] | 2026-06-15 | 2026-06-15 | 15 | 127 | 0.11475 | 0.365 | 0.38 | 35.75 | 25.91875 | 72.5 | 0.23 | 80 | OK |  | 0 | 0 | 0 | -13.25 | -7.32775 | 4.65 | 0 | -1.5 | P | P | P | P | P | 13 | 15 | 127 | 2026-06-15 | OK
| 7 | 2026-06-15 | 2026-06-17 | 16 | 125 | 0.1065 | 0.3525 | 0.36 | 47.25 | 29.743875 | 62.95 | 0.21 | 83.5 | [9 empty] | 2026-06-15 | 2026-06-15 | 15 | 128 | 0.1065 | 0.3525 | 0.36 | 38.5 | 27.23875 | 70.75 | 0.23 | 80 | OK |  | 0 | 0 | 0 | -8.75 | -2.505125 | 7.8 | 0.02 | -3.5 | P | P | P | P | P | 13 | 15 | 128 | 2026-06-15 | OK
| 7 | 2026-06-15 | 2026-06-17 | 16 | 126 | 0.10775 | 0.33 | 0.38 | 47.25 | 28.9996875 | 61.375 | 0.21 | 83.5 | [9 empty] | 2026-06-15 | 2026-06-15 | 15 | 129 | 0.10775 | 0.33 | 0.38 | 38.5 | 27.81625 | 72.25 | 0.23 | 80 | OK |  | 0 | 0 | 0 | -8.75 | -1.1834375 | 10.875 | 0.02 | -3.5 | P | P | P | P | P | 13 | 15 | 129 | 2026-06-15 | OK
| 7 | 2026-06-15 | 2026-06-17 | 16 | 127 | 0.10725 | 0.345 | 0.38 | 46.75 | 26.250125 | 56.15 | 0.21 | 83.5 | 2026-07-23 |  |  |  | 47 | 30.08 | 64 |  | 78;92 | 2026-06-15 | 2026-06-15 | 15 | 130 | 0.10725 | 0.345 | 0.38 | 38 | 26.41 | 69.5 | 0.23 | 80 | OK |  | 0 | 0 | 0 | -8.75 | 0.159875 | 13.35 | 0.02 | -3.5 | P | P | P | P | P | 13 | 15 | 130 | 2026-06-15 | OK
| 7 | 2026-06-15 | 2026-06-17 | 16 | 128 | 0.109 | 0.3475 | 0.35 | 45 | 28.24875 | 62.775 | 0.21 | 83.5 | [9 empty] | 2026-06-15 | 2026-06-16 | 16 | 131 | 0.109 | 0.3475 | 0.35 | 39 | 27.3 | 70 | 0.21 | 83 | OK |  | 0 | 0 | 0 | -6 | -0.94875 | 7.225 | 0 | -0.5 | P | P | P | P | P | 13 | 16 | 131 | 2026-06-15 | OK
| 7 | 2026-06-15 | 2026-06-17 | 17 | 129 | 0.106 | 0.325 | 0.4 | 47.75 | 28.9961875 | 60.725 | 0.22 | 83.5 | [9 empty] | 2026-06-15 | 2026-06-16 | 16 | 132 | 0.106 | 0.325 | 0.4 | 40 | 28.6 | 71.5 | 0.21 | 83 | OK |  | 0 | 0 | 0 | -7.75 | -0.3961875 | 10.775 | -0.01 | -0.5 | P | P | P | P | P | 13 | 16 | 132 | 2026-06-15 | OK
| 7 | 2026-06-15 | 2026-06-17 | 17 | 131 | 0.1125 | 0.32 | 0.4 | 45.75 | 28.7424375 | 62.825 | 0.22 | 83.5 | [9 empty] | 2026-06-15 | 2026-06-16 | 16 | 133 | 0.1125 | 0.32 | 0.4 | 38.75 | 28.48125 | 73.5 | 0.21 | 83 | OK |  | 0 | 0 | 0 | -7 | -0.2611875 | 10.675 | -0.01 | -0.5 | P | P | P | P | P | 13 | 16 | 133 | 2026-06-15 | OK
| 7 | 2026-06-17 | 2026-06-19 | 17 | 132 | 0.105 | 0.2775 | 0.39 | 45.5 | 27.45925 | 60.35 | 0.22 | 83.5 | [9 empty] | 2026-06-15 | 2026-06-16 | 16 | 134 | 0.105 | 0.2775 | 0.39 | 41 | 29.2125 | 71.25 | 0.21 | 83 | OK |  | 0 | 0 | 0 | -4.5 | 1.75325 | 10.9 | -0.01 | -0.5 | P | P | P | P | P | 13 | 16 | 134 | 2026-06-15 | OK
| 7 | 2026-06-17 | 2026-06-19 | 17 | 135 | 0.108 | 0.2925 | 0.38 | 48.25 | 27.74375 | 57.5 | 0.22 | 84.5 | 2026-07-23 |  |  |  | 44 | 26.4 | 60 |  | 79; 87 | 2026-06-15 | 2026-06-16 | 16 | 135 | 0.108 | 0.2925 | 0.38 | 39 | 27.9825 | 71.75 | 0.21 | 83 | OK |  | 0 | 0 | 0 | -9.25 | 0.23875 | 14.25 | -0.01 | -1.5 | P | P | P | P | P | 13 | 16 | 135 | 2026-06-15 | OK
| 7 | 2026-06-17 | 2026-06-19 | 17 | 136 | 0.11075 | 0.285 | 0.36 | 46.75 | 27.489 | 58.8 | 0.22 | 84.5 | [9 empty] | 2026-06-15 | 2026-06-16 | 16 | 136 | 0.11075 | 0.285 | 0.36 | 42 | 29.82 | 71 | 0.21 | 79 | OK |  | 0 | 0 | 0 | -4.75 | 2.331 | 12.2 | -0.01 | -5.5 | P | P | P | P | P | 13 | 16 | 136 | 2026-06-15 | OK
| 7 | 2026-06-17 | 2026-06-19 | 18 | 137 | 0.10625 | 0.2725 | 0.4 | 47 | 28.482 | 60.6 | 0.23 | 81 | 2026-07-23 | [7 empty] | 89 | 2026-06-15 | 2026-06-16 | 16 | 137 | 0.10625 | 0.2725 | 0.4 | 40.25 | 28.275625 | 70.25 | 0.21 | 79 | OK |  | 0 | 0 | 0 | -6.75 | -0.206375 | 9.65 | -0.02 | -2 | P | P | P | P | P | 13 | 16 | 137 | 2026-06-15 | OK
| 7 | 2026-06-17 | 2026-06-19 | 18 | 138 | 0.104 | 0.295 | 0.31 | 46.5 | 28.737 | 61.8 | 0.23 | 81 | [9 empty] | 2026-06-15 | 2026-06-16 | 16 | 138 | 0.104 | 0.295 | 0.31 | 38.25 | 27.73125 | 72.5 | 0.21 | 79 | OK |  | 0 | 0 | 0 | -8.25 | -1.00575 | 10.7 | -0.02 | -2 | P | P | P | P | P | 13 | 16 | 138 | 2026-06-15 | OK
| 7 | 2026-06-17 | 2026-06-19 | 18 | 139 | 0.11125 | 0.2975 | 0.37 | 46.25 | 30.2475 | 65.4 | 0.23 | 81 | 2026-07-23 | [7 empty] | 85 | 2026-06-15 | 2026-06-16 | 16 | 139 | 0.11125 | 0.2975 | 0.37 | 41 | 29.2125 | 71.25 | 0.21 | 79 | OK |  | 0 | 0 | 0 | -5.25 | -1.035 | 5.85 | -0.02 | -2 | P | P | P | P | P | 13 | 16 | 139 | 2026-06-15 | OK
| 7 | 2026-06-17 | 2026-06-19 | 18 | 140 | 0.1095 | 0.2925 | 0.37 | 45.25 | 29.81975 | 65.9 | 0.23 | 81 | [9 empty] | 2026-06-15 | 2026-06-16 | 16 | 140 | 0.1095 | 0.2925 | 0.37 | 40 | 28.1 | 70.25 | 0.21 | 79 | OK |  | 0 | 0 | 0 | -5.25 | -1.71975 | 4.35 | -0.02 | -2 | P | P | P | P | P | 13 | 16 | 140 | 2026-06-15 | OK
| 6 | 2026-06-11 | 2026-06-13 | 15 | 120 | 0.114 | 0.3125 | 0.31 | 42.75 | 24.5278125 | 57.375 | 0.2 | 83 | [9 empty] | 2026-06-18 | 2026-06-18 | 17 | 141 | 0.114 | 0.3125 | 0.31 | 39.75 | 28.02375 | 70.5 | 0.2 | 79 | OK |  | 0 | 0 | 0 | -3 | 3.4959375 | 13.125 | 0 | -4 | P | P | P | P | P | 14 | 17 | 141 | 2026-06-18 | OK
| 7 | 2026-06-18 | 2026-06-20 | 18 | 143 | 0.1075 | 0.3175 | 0.38 | 45.25 | 28.484875 | 62.95 | 0.23 | 83.5 | 2026-07-23 | [7 empty] | 81; 78 | 2026-06-18 | 2026-06-18 | 17 | 142 | 0.1075 | 0.3175 | 0.38 | 41.25 | 28.771875 | 69.75 | 0.2 | 79 | OK |  | 0 | 0 | 0 | -4 | 0.287 | 6.8 | -0.03 | -4.5 | P | P | P | P | P | 14 | 17 | 142 | 2026-06-18 | OK
| 7 | 2026-06-18 | 2026-06-20 | 18 | 144 | 0.105 | 0.335 | 0.32 | 45.25 | 29.978125 | 66.25 | 0.23 | 83.5 | 2026-07-23 | [7 empty] | 79; 91 | 2026-06-18 | 2026-06-18 | 17 | 143 | 0.105 | 0.335 | 0.32 | 42 | 28.98 | 69 | 0.2 | 79 | OK |  | 0 | 0 | 0 | -3.25 | -0.998125 | 2.75 | -0.03 | -4.5 | P | P | P | P | P | 14 | 17 | 143 | 2026-06-18 | OK
| 7 | 2026-06-18 | 2026-06-20 | 19 | 145 | 0.10625 | 0.295 | 0.3 | 42.75 | 27.2638125 | 63.775 | 0.24 | 78 | [9 empty] | 2026-06-18 | 2026-06-18 | 17 | 144 | 0.10625 | 0.295 | 0.3 | 40.25 | 28.879375 | 71.75 | 0.2 | 79 | OK |  | 0 | 0 | 0 | -2.5 | 1.6155625 | 7.975 | -0.04 | 1 | P | P | P | P | P | 14 | 17 | 144 | 2026-06-18 | OK
| 7 | 2026-06-18 | 2026-06-20 | 19 | 146 | 0.108 | 0.2925 | 0.32 | 45.75 | 29.485875 | 64.45 | 0.24 | 78 | 2026-07-23 | [7 empty] | 86 | 2026-06-18 | 2026-06-18 | 17 | 145 | 0.108 | 0.2925 | 0.32 | 38.75 | 27.996875 | 72.25 | 0.2 | 79 | OK |  | 0 | 0 | 0 | -7 | -1.489 | 7.8 | -0.04 | 1 | P | P | P | P | P | 14 | 17 | 145 | 2026-06-18 | OK
| 7 | 2026-06-18 | 2026-06-20 | 19 | 147 | 0.1085 | 0.31 | 0.3 | 45.5 | 29.23375 | 64.25 | 0.24 | 78 | 2026-07-23 | [7 empty] | 83 | 2026-06-18 | 2026-06-18 | 17 | 146 | 0.1085 | 0.31 | 0.3 | 40.5 | 28.5525 | 70.5 | 0.2 | 80 | OK |  | 0 | 0 | 0 | -5 | -0.68125 | 6.25 | -0.04 | 2 | P | P | P | P | P | 14 | 17 | 146 | 2026-06-18 | OK
| 7 | 2026-06-18 | 2026-06-20 | 19 | 149 | 0.105 | 0.3 | 0.34 | 43.75 | 27.7921875 | 63.525 | 0.24 | 84.5 | 2026-07-09 | [7 empty] | 81.5 | 2026-06-18 | 2026-06-18 | 17 | 147 | 0.105 | 0.3 | 0.34 | 39.25 | 28.554375 | 72.75 | 0.2 | 80 | OK |  | 0 | 0 | 0 | -4.5 | 0.7621875 | 9.225 | -0.04 | -4.5 | P | P | P | P | P | 14 | 17 | 147 | 2026-06-18 | OK
| 7 | 2026-06-18 | 2026-06-20 | 19 | 150 | 0.10375 | 0.275 | 0.32 | 45 | 27.4725 | 61.05 | 0.24 | 84.5 | 2026-07-23 | [7 empty] | 92 | 2026-06-18 | 2026-06-18 | 17 | 148 | 0.10375 | 0.275 | 0.32 | 40.25 | 28.074375 | 69.75 | 0.2 | 80 | OK |  | 0 | 0 | 0 | -4.75 | 0.601875 | 8.7 | -0.04 | -4.5 | P | P | P | P | P | 14 | 17 | 148 | 2026-06-18 | OK
| 7 | 2026-06-19 | 2026-06-21 | 19 | 151 | 0.1075 | 0.365 | 0.31 | 46.5 | 30.225 | 65 | 0.24 | 84.5 | 2026-07-23 | [7 empty] | 78; 84 | 2026-06-18 | 2026-06-18 | 17 | 149 | 0.1075 | 0.365 | 0.31 | 38.5 | 28.00875 | 72.75 | 0.2 | 80 | OK |  | 0 | 0 | 0 | -8 | -2.21625 | 7.75 | -0.04 | -4.5 | P | P | P | P | P | 14 | 17 | 149 | 2026-06-18 | OK
| 7 | 2026-06-19 | 2026-06-21 | 19 | 152 | 0.10825 | 0.36 | 0.4 | 45.75 | 29.1541875 | 63.725 | 0.24 | 84.5 | 2026-07-23 | [7 empty] | 82 | 2026-06-18 | 2026-06-18 | 17 | 150 | 0.10825 | 0.36 | 0.4 | 40 | 28 | 70 | 0.2 | 80 | OK |  | 0 | 0 | 0 | -5.75 | -1.1541875 | 6.275 | -0.04 | -4.5 | P | P | P | P | P | 14 | 17 | 150 | 2026-06-18 | OK
| 2 | 2026-07-17 | 2026-07-18 | 23 | 184 | 0.037 | 0.3775 | 0.19 | 35.5 | 26.71375 | 75.25 | 0.23 | 74 | [9 empty] | 2026-06-18 | 2026-06-19 | 18 | 151 | 0.037 | 0.3775 | 0.19 | 33.75 | 24.13125 | 71.5 | 0.23 | 74 | OK |  | 0 | 0 | 0 | -1.75 | -2.5825 | -3.75 | 0 | 0 | P | P | P | P | P | 14 | 18 | 151 | 2026-06-18 | OK
| 7 | 2026-06-19 | 2026-06-21 | 20 | 154 | 0.10875 | 0.3525 | 0.35 | 44.5 | 26.76675 | 60.15 | 0.22 | 81 | 2026-07-23 | [7 empty] | 89 | 2026-06-18 | 2026-06-19 | 18 | 152 | 0.10825 | 0.36 | 0.4 | 40 | 28 | 70 | 0.23 | 74 | OK |  | -0.0005 | 0.0075 | 0.05 | -4.5 | 1.23325 | 9.85 | 0.01 | -7 | P | P | P | P | P | 14 | 18 | 152 | 2026-06-18 | OK
| 7 | 2026-06-19 | 2026-06-21 | 20 | 155 | 0.11 | 0.37 | 0.37 | 41.25 | 27.7715625 | 67.325 | 0.22 | 81 | 2026-07-23 | [7 empty] | 85 | 2026-06-18 | 2026-06-19 | 18 | 153 | 0.11 | 0.37 | 0.37 | 40.75 | 30.053125 | 73.75 | 0.23 | 74 | OK |  | 0 | 0 | 0 | -0.5 | 2.2815625 | 6.425 | 0.01 | -7 | P | P | P | P | P | 14 | 18 | 153 | 2026-06-18 | OK
| 1 | 2026-07-15 | 2026-07-16 | 21 | 166 | 0.0705 | 0.24 | 0.46 | 36.5 | 26.4625 | 72.5 | 0.22 | 66 | [9 empty] | 2026-06-18 | 2026-06-19 | 18 | 154 | 0.0705 | 0.24 | 0.46 | 33.75 | 24.80625 | 73.5 | 0.23 | 74 | OK |  | 0 | 0 | 0 | -2.75 | -1.65625 | 1 | 0.01 | 8 | P | P | P | P | P | 14 | 18 | 154 | 2026-06-18 | OK
| 1 | 2026-07-11 | 2026-07-13 | 20 | 160 | 0.06125 | 0.315 | 0.37 | 38.25 | 27.50025 | 71.89609 | 0.22 | 84.5 | [9 empty] | 2026-06-18 | 2026-06-19 | 18 | 155 | 0.06125 | 0.315 | 0.37 | 37.25 | 26.4475 | 71 | 0.23 | 74 | OK |  | 0 | 0 | 0 | -1 | -1.052753 | -0.8960864 | 0.01 | -10.5 | P | P | P | P | P | 14 | 18 | 155 | 2026-06-18 | OK
| 1 | 2026-07-11 | 2026-07-13 | 21 | 161 | 0.09075 | 0.315 | 0.14 | 37.25 | 26.726875 | 71.75 | 0.22 | 68.5 | [9 empty] | 2026-06-18 | 2026-06-19 | 18 | 156 | 0.09075 | 0.315 | 0.14 | 36.5 | 27.01 | 74 | 0.23 | 73 | OK |  | 0 | 0 | 0 | -0.75 | 0.283125 | 2.25 | 0.01 | 4.5 | P | P | P | P | P | 14 | 18 | 156 | 2026-06-18 | OK
| 1 | 2026-07-15 | 2026-07-16 | 21 | 167 | 0.0785 | 0.2375 | 0.37 | 36.5 | 25.915 | 71 | 0.22 | 66 | [9 empty] | 2026-06-18 | 2026-06-19 | 18 | 157 | 0.0785 | 0.2375 | 0.37 | 33.75 | 23.625 | 70 | 0.23 | 73 | OK |  | 0 | 0 | 0 | -2.75 | -2.29 | -1 | 0.01 | 7 | P | P | P | P | P | 14 | 18 | 157 | 2026-06-18 | OK
| 1 | 2026-07-16 | 2026-07-17 | 22 | 172 | 0.06525 | 0.3 | 0.29 | 38 | 26.695 | 70.25 | 0.21 | 72 | [9 empty] | 2026-06-18 | 2026-06-19 | 18 | 158 | 0.06525 | 0.3 | 0.29 | 35.75 | 25.650625 | 71.75 | 0.23 | 73 | OK |  | 0 | 0 | 0 | -2.25 | -1.044375 | 1.5 | 0.02 | 1 | P | P | P | P | P | 14 | 18 | 158 | 2026-06-18 | OK
| 7 | 2026-06-19 | 2026-06-21 | 20 | 156 | 0.11125 | 0.35 | 0.39 | 43.75 | 28.240625 | 64.55 | 0.22 | 81 | 2026-07-23 | [7 empty] | 84 | 2026-06-18 | 2026-06-19 | 18 | 159 | 0.11125 | 0.35 | 0.39 | 41 | 29.315 | 71.5 | 0.23 | 73 | OK |  | 0 | 0 | 0 | -2.75 | 1.074375 | 6.95 | 0.01 | -8 | P | P | P | P | P | 14 | 18 | 159 | 2026-06-18 | OK
| 28 | 2026-05-11 | 2026-05-13 | 2 | 10 | 0.117 | 0.3375 | 0.38 | 37.75 | 26.9818125 | 71.475 | 0.21 | 71 | 30/5; 23/7/2026 |  |  |  | 42 | 28.98 | 69 |  | 77; 89 | 2026-07-11 | 2026-07-11 | 19 | 160 | 0.117 | 0.3375 | 0.38 | 39.75 | 28.02375 | 70.5 | 0.21 | 79 | OK |  | 0 | 0 | 0 | 2 | 1.0419375 | -0.975 | 0 | 8 | P | P | P | P | P | 15 | 19 | 160 | 2026-07-11 | OK
| 4 | 2026-05-25 | 2026-05-27 | 8 | 63 | 0.1115 | 0.345 | 0.34 | 48 | 29.76 | 62 | 0.22 | 86 | [9 empty] | 2026-07-11 | 2026-07-11 | 19 | 161 | 0.1115 | 0.345 | 0.34 | 38.25 | 27.253125 | 71.25 | 0.21 | 79 | OK |  | 0 | 0 | 0 | -9.75 | -2.506875 | 9.25 | -0.01 | -7 | P | P | P | P | P | 15 | 19 | 161 | 2026-07-11 | OK
| 5 | 2026-06-04 | 2026-06-06 | 12 | 91 | 0.11225 | 0.3525 | 0.32 | 46 | 26.9675 | 58.625 | 0.24 | 75.5 | 2026-07-23 | [7 empty] | 94 | 2026-07-11 | 2026-07-11 | 19 | 162 | 0.11225 | 0.3525 | 0.32 | 40.5 | 29.05875 | 71.75 | 0.21 | 79 | OK |  | 0 | 0 | 0 | -5.5 | 2.09125 | 13.125 | -0.03 | 3.5 | P | P | P | P | P | 15 | 19 | 162 | 2026-07-11 | OK
| 6 | 2026-06-09 | 2026-06-11 | 14 | 105 | 0.104 | 0.3425 | 0.32 | 47.75 | 26.5131875 | 55.525 | 0.22 | 82 | 2026-07-23 | [7 empty] | 87 | 2026-07-11 | 2026-07-11 | 19 | 163 | 0.104 | 0.3425 | 0.32 | 38.5 | 27.5275 | 71.5 | 0.21 | 79 | OK |  | 0 | 0 | 0 | -9.25 | 1.0143125 | 15.975 | -0.01 | -3 | P | P | P | P | P | 15 | 19 | 163 | 2026-07-11 | OK
| 7 | 2026-06-15 | 2026-06-17 | 17 | 130 | 0.10925 | 0.325 | 0.38 | 47 | 27.7535 | 59.05 | 0.22 | 83.5 | [9 empty] | 2026-07-11 | 2026-07-11 | 19 | 164 | 0.10925 | 0.325 | 0.38 | 39.75 | 28.02375 | 70.5 | 0.21 | 82 | OK |  | 0 | 0 | 0 | -7.25 | 0.27025 | 11.45 | -0.01 | -1.5 | P | P | P | P | P | 15 | 19 | 164 | 2026-07-11 | OK
| 7 | 2026-06-18 | 2026-06-20 | 18 | 142 | 0.10975 | 0.3175 | 0.39 | 46.25 | 28.99875 | 62.7 | 0.23 | 83.5 | 2026-07-23 | [7 empty] | 86 | 2026-07-11 | 2026-07-11 | 19 | 165 | 0.10975 | 0.3175 | 0.39 | 42 | 30.03 | 71.5 | 0.21 | 82 | OK |  | 0 | 0 | 0 | -4.25 | 1.03125 | 8.8 | -0.02 | -1.5 | P | P | P | P | P | 15 | 19 | 165 | 2026-07-11 | OK
| 7 | 2026-06-19 | 2026-06-21 | 20 | 153 | 0.10775 | 0.38 | 0.33 | 46.5 | 28.01625 | 60.25 | 0.22 | 81 | 2026-07-23 | [7 empty] | 84 | 2026-07-11 | 2026-07-11 | 19 | 166 | 0.10775 | 0.38 | 0.33 | 40 | 28.3 | 70.75 | 0.21 | 82 | OK |  | 0 | 0 | 0 | -6.5 | 0.28375 | 10.5 | -0.01 | 1 | P | P | P | P | P | 15 | 19 | 166 | 2026-07-11 | OK
| 7 | 2026-06-19 | 2026-06-21 | 20 | 157 | 0.111 | 0.33 | 0.4 | 43.75 | 28.525 | 65.2 | 0.22 | 84.5 | 2026-07-23 | [7 empty] | 79; 90 | 2026-07-11 | 2026-07-11 | 19 | 167 | 0.111 | 0.33 | 0.4 | 39 | 27.5925 | 70.75 | 0.21 | 82 | OK |  | 0 | 0 | 0 | -4.75 | -0.9325 | 5.55 | -0.01 | -2.5 | P | P | P | P | P | 15 | 19 | 167 | 2026-07-11 | OK
| 1 | 2026-07-13 | 2026-07-14 | 21 | 162 | 0.08975 | 0.32 | 0.35 | 37 | 27.1025 | 73.25 | 0.22 | 68.5 | [9 empty] | 2026-07-11 | 2026-07-13 | 20 | 168 | 0.08975 | 0.32 | 0.35 | 37 | 26.455 | 71.5 | 0.22 | 73 | OK |  | 0 | 0 | 0 | 0 | -0.6475 | -1.75 | 0 | 4.5 | P | P | P | P | P | 15 | 20 | 168 | 2026-07-11 | OK
| 1 | 2026-07-13 | 2026-07-14 | 21 | 163 | 0.08875 | 0.3175 | 0.47 | 36.75 | 26.735625 | 72.75 | 0.22 | 68.5 | [9 empty] | 2026-07-11 | 2026-07-13 | 20 | 169 | 0.08875 | 0.3175 | 0.47 | 36.25 | 26.4625 | 73 | 0.22 | 73 | OK |  | 0 | 0 | 0 | -0.5 | -0.273125 | 0.25 | 0 | 4.5 | P | P | P | P | P | 15 | 20 | 169 | 2026-07-11 | OK
| 1 | 2026-07-13 | 2026-07-14 | 21 | 164 | 0.07925 | 0.3275 | 0.46 | 38 | 26.98 | 71 | 0.22 | 68.5 | [9 empty] | 2026-07-11 | 2026-07-13 | 20 | 170 | 0.07925 | 0.3275 | 0.46 | 35 | 25.4625 | 72.75 | 0.22 | 73 | OK |  | 0 | 0 | 0 | -3 | -1.5175 | 1.75 | 0 | 4.5 | P | P | P | P | P | 15 | 20 | 170 | 2026-07-11 | OK
| 1 | 2026-07-16 | 2026-07-17 | 22 | 169 | 0.09975 | 0.2925 | 0.4 | 35.75 | 26.008125 | 72.75 | 0.21 | 72 | [9 empty] | 2026-07-11 | 2026-07-13 | 20 | 171 | 0.09975 | 0.2925 | 0.4 | 35.75 | 26.008125 | 72.75 | 0.22 | 73 | OK |  | 0 | 0 | 0 | 0 | 0 | 0 | 0.01 | 1 | P | P | P | P | P | 15 | 20 | 171 | 2026-07-11 | OK
| 1 | 2026-07-16 | 2026-07-17 | 22 | 170 | 0.066 | 0.295 | 0.32 | 34.5 | 24.75375 | 71.75 | 0.21 | 72 | [9 empty] | 2026-07-11 | 2026-07-13 | 20 | 172 | 0.066 | 0.295 | 0.32 | 34.5 | 24.75375 | 71.75 | 0.22 | 72 | OK |  | 0 | 0 | 0 | 0 | 0 | 0 | 0.01 | 0 | P | P | P | P | P | 15 | 20 | 172 | 2026-07-11 | OK
| 1 | 2026-07-16 | 2026-07-17 | 22 | 171 | 0.06275 | 0.3025 | 0.25 | 36.75 | 25.725 | 70 | 0.21 | 72 | [9 empty] | 2026-07-11 | 2026-07-13 | 20 | 173 | 0.06275 | 0.3025 | 0.25 | 38 | 26.695 | 70.25 | 0.22 | 72 | OK |  | 0 | 0 | 0 | 1.25 | 0.97 | 0.25 | 0.01 | 0 | P | P | P | P | P | 15 | 20 | 173 | 2026-07-11 | OK
|  |  |  | R | 013 | [17 empty] | 2026-07-11 | 2026-07-13 | 20 | 174 | 0.097 | 0.31 | 0.39 | 41.5 | 29.465 | 71 | 0.22 | 72 | OK |  | 0.097 | 0.31 | 0.39 | 41.5 | 29.465 | 71 | 0.22 | 72 | P | P | P | P | P | 15 | 20 | 174 | 2026-07-11 | OK
|  |  |  | R | 003 | [17 empty] | 2026-07-11 | 2026-07-13 | 20 | 175 | 0.10875 | 0.2775 | 0.32 | 39.25 | 27.475 | 70 | 0.22 | 72 | OK |  | 0.10875 | 0.2775 | 0.32 | 39.25 | 27.475 | 70 | 0.22 | 72 | P | P | P | P | P | 15 | 20 | 175 | 2026-07-11 | OK
| 2 | 2026-07-17 | 2026-07-18 | 24 | 185 | 0.06125 | 0.325 | 0.19 | 37.75 | 28.50125 | 75.5 | 0.22 | 73.5 |  |  |  |  | 37 | 28.12 | 76 |  |  | 17 - 25 -Jul-2026 | 17 - 25 -Jul-2026 | 21 | 176 | 0.06125 | 0.325 | 0.19 | 35.5 | 25.3825 | 71.5 | 0.22 | 72 | OK |  | 0 | 0 | 0 | -2.25 | -3.11875 | -4 | 0 | -1.5 | P | P | P | P | P | 16 | 21 | 176 | 17-24th July 2026 | OK
| 2 | 2026-07-17 | 2026-07-18 | 24 | 186 | 0.09325 | 0.31 | 0.25 | 38.25 | 28.783125 | 75.25 | 0.22 | 73.5 |  |  |  |  | 37 | 28.12 | 76 |  |  | 17 - 25 -Jul-2026 | 17 - 25 -Jul-2026 | 21 | 177 | 0.09325 | 0.31 | 0.25 | 33.75 | 25.903125 | 76.75 | 0.22 | 72 | OK |  | 0 | 0 | 0 | -4.5 | -2.88 | 1.5 | 0 | -1.5 | P | P | P | P | P | 16 | 21 | 177 | 17-24th July 2026 | OK
| 2 | 2026-07-18 | 2026-07-20 | 24 | 187 | 0.0935 | 0.3525 | 0.25 | 35.5 | 25.64875 | 72.25 | 0.22 | 73.5 | [9 empty] | 17 - 25 -Jul-2026 | 17 - 25 -Jul-2026 | 21 | 178 | 0.0935 | 0.3525 | 0.25 | 37.5 | 25.96875 | 69.25 | 0.22 | 72 | OK |  | 0 | 0 | 0 | 2 | 0.32 | -3 | 0 | -1.5 | P | P | P | P | P | 16 | 21 | 178 | 17-24th July 2026 | OK
| 2 | 2026-07-18 | 2026-07-20 | 24 | 188 | 0.029 | 0.3325 | 0.44 | 35.75 | 25.3825 | 71 | 0.22 | 73.5 | [9 empty] | 17 - 25 -Jul-2026 | 17 - 25 -Jul-2026 | 21 | 179 | 0.029 | 0.3325 | 0.44 | 34.75 | 25.19375 | 72.5 | 0.22 | 72 | OK |  | 0 | 0 | 0 | -1 | -0.18875 | 1.5 | 0 | -1.5 | P | P | P | P | P | 16 | 21 | 179 | 17-24th July 2026 | OK
| 2 | 2026-07-21 | 2026-07-21 | 24 | 189 | 0.0245 | 0.315 | 0.39 | 35.25 | 25.115625 | 71.25 | 0.22 | 70 | [9 empty] | 17 - 25 -Jul-2026 | 17 - 25 -Jul-2026 | 21 | 180 | 0.0245 | 0.315 | 0.39 | 34.25 | 24.745625 | 72.25 | 0.22 | 69 | OK |  | 0 | 0 | 0 | -1 | -0.37 | 1 | 0 | -1 | P | P | P | P | P | 16 | 21 | 180 | 17-24th July 2026 | OK
| 2 | 2026-07-21 | 2026-07-21 | 24 | 190 | 0.07225 | 0.3325 | 0.39 | 35.25 | 25.115625 | 71.25 | 0.22 | 70 | [9 empty] | 17 - 25 -Jul-2026 | 17 - 25 -Jul-2026 | 21 | 181 | 0.07225 | 0.3325 | 0.39 | 33.75 | 24.046875 | 71.25 | 0.22 | 69 | OK |  | 0 | 0 | 0 | -1.5 | -1.06875 | 0 | 0 | -1 | P | P | P | P | P | 16 | 21 | 181 | 17-24th July 2026 | OK
| 2 | 2026-07-21 | 2026-07-21 | 24 | 191 | 0.07675 | 0.3175 | 0.32 | 35.5 | 25.915 | 73 | 0.22 | 70 | [9 empty] | 17 - 25 -Jul-2026 | 17 - 25 -Jul-2026 | 21 | 182 | 0.07675 | 0.3175 | 0.32 | 37.25 | 26.4475 | 71 | 0.22 | 69 | OK |  | 0 | 0 | 0 | 1.75 | 0.5325 | -2 | 0 | -1 | P | P | P | P | P | 16 | 21 | 182 | 17-24th July 2026 | OK
| 2 | 2026-07-21 | 2026-07-21 | 24 | 192 | 0.078 | 0.325 | 0.35 | 36 | 27.99 | 77.75 | 0.22 | 70 | [9 empty] | 17 - 25 -Jul-2026 | 17 - 25 -Jul-2026 | 21 | 183 | 0.078 | 0.325 | 0.35 | 36.5 | 25.64125 | 70.25 | 0.22 | 69 | OK |  | 0 | 0 | 0 | 0.5 | -2.34875 | -7.5 | 0 | -1 | P | P | P | P | P | 16 | 21 | 183 | 17-24th July 2026 | OK
| 2 | 2026-07-22 | 2026-07-23 | 25 | 194 | 0.067 | 0.3 | 0.2 | 36.25 | 27.73125 | 76.5 | 0.21 | 75 | [9 empty] | 17 - 25 -Jul-2026 | 17 - 25 -Jul-2026 | 22 | 184 | 0.067 | 0.3 | 0.2 | 35.75 | 25.650625 | 71.75 | 0.21 | 73 | OK |  | 0 | 0 | 0 | -0.5 | -2.080625 | -4.75 | 0 | -2 | P | P | P | P | P | 16 | 22 | 184 | 17-24th July 2026 | OK
| 2 | 2026-07-22 | 2026-07-23 | 25 | 195 | 0.03725 | 0.33 | 0.22 | 35.75 | 29.13625 | 81.5 | 0.21 | 75 | [9 empty] | 17 - 25 -Jul-2026 | 17 - 25 -Jul-2026 | 22 | 185 | 0.03725 | 0.33 | 0.22 | 32.75 | 25.545 | 78 | 0.21 | 73 | OK |  | 0 | 0 | 0 | -3 | -3.59125 | -3.5 | 0 | -2 | P | P | P | P | P | 16 | 22 | 185 | 17-24th July 2026 | OK
| 2 | 2026-07-22 | 2026-07-23 | 25 | 196 | 0.04125 | 0.3125 | 0.23 | 35.75 | 28.153125 | 78.75 | 0.21 | 75 | [9 empty] | 17 - 25 -Jul-2026 | 17 - 25 -Jul-2026 | 22 | 186 | 0.04125 | 0.3125 | 0.23 | 37.5 | 25.96875 | 69.25 | 0.21 | 73 | OK |  | 0 | 0 | 0 | 1.75 | -2.184375 | -9.5 | 0 | -2 | P | P | P | P | P | 16 | 22 | 186 | 17-24th July 2026 | OK
| 3 | 2026-08-01 | 2026-08-03 | 27 | 209 | 0.029 | 0.32 | 0.42 | 38 | 26.79 | 70.5 | 0.23 | 80 |  |  |  |  | 35 |  |  |  |  | 17 - 25 -Jul-2026 | 17 - 25 -Jul-2026 | 22 | 187 | 0.029 | 0.3175 | 0.42 | 34 | 24.565 | 72.25 | 0.21 | 73 | OK |  | 0 | -0.0025 | 0 | -4 | -2.225 | 1.75 | -0.02 | -7 | P | P | P | P | P | 16 | 22 | 187 | 17-24th July 2026 | OK
| 2 | 2026-07-22 | 2026-07-23 | 25 | 198 | 0.08075 | 0.32 | 0.23 | 34.25 | 25.51625 | 74.5 | 0.21 | 81 | [9 empty] | 17 - 25 -Jul-2026 | 17 - 25 -Jul-2026 | 22 | 188 | 0.08075 | 0.32 | 0.23 | 32.75 | 24.5625 | 75 | 0.21 | 73 | OK |  | 0 | 0 | 0 | -1.5 | -0.95375 | 0.5 | 0 | -8 | P | P | P | P | P | 16 | 22 | 188 | 17-24th July 2026 | OK
| 2 | 2026-07-23 | 2026-07-24 | 25 | 200 | 0.0595 | 0.2875 | 0.28 | 32.5 | 25.26875 | 77.75 | 0.21 | 81 | [9 empty] | 17 - 25 -Jul-2026 | 17 - 25 -Jul-2026 | 22 | 189 | 0.0595 | 0.2875 | 0.28 | 36 | 25.2 | 70 | 0.21 | 73 | OK |  | 0 | 0 | 0 | 3.5 | -0.06875 | -7.75 | 0 | -8 | P | P | P | P | P | 16 | 22 | 189 | 17-24th July 2026 | OK
| 2 | 2026-07-23 | 2026-07-24 | 26 | 201 | 0.082 | 0.3 | 0.35 | 32 | 24.48 | 76.5 | 0.22 | 70.5 | [9 empty] | 17 - 25 -Jul-2026 | 17 - 25 -Jul-2026 | 22 | 190 | 0.082 | 0.3 | 0.35 | 35.5 | 25.915 | 73 | 0.21 | 73 | OK |  | 0 | 0 | 0 | 3.5 | 1.435 | -3.5 | -0.01 | 2.5 | P | P | P | P | P | 16 | 22 | 190 | 17-24th July 2026 | OK
| 3 | 2026-08-01 | 2026-03-08 | 26 | 208 | 0.086 | 0.3 | 0.34 | 37 | 27.195 | 73.5 | 0.22 | 81.5 |  |  |  |  | 37 | 28.86 | 78 |  |  | 17 - 25 -Jul-2026 | 17 - 25 -Jul-2026 | 22 | 191 | 0.086 | 0.3025 | 0.34 | 37.25 | 26.4475 | 71 | 0.21 | 73 | OK |  | 0 | 0.0025 | 0 | 0.25 | -0.7475 | -2.5 | -0.01 | -8.5 | P | P | P | P | P | 16 | 22 | 191 | 17-24th July 2026 | OK
| 28 | 2026-05-13 | 2026-05-15 | 3 | 22 | 0.11225 | 0.315 | 0.35 | 35.5 | 24.992 | 70.4 | 0.22 | 74 | 29/5; 23/7/2026 | [7 empty] | 73;79 |  |  | 23 | 192 | 0.11225 | 0.315 | 0.4 | 40 | 29 | 72.54534 | 0.22 | 79 | OK |  | 0 | 0 | 0.05 | 4.5 | 4.008 | 2.145341 | 0 | 5 | P | P | P | P | P | 17 | 23 | 192 | 22nd July - 08th Sept 2026 | OK
| 28 | 2026-05-18 | 2026-05-20 | 4 | 32 | 0.11225 | 0.315 | 0.28 | 41 | 25.502 | 62.2 | 0.22 | 77 |  |  |  | 0.36 | 43 | 31.003 | 72.1 |  | 77 |  |  | 23 | 193 | 0.11225 | 0.315 | 0.28 | 41.25 | 29.5 | 71.53746 | 0.22 | 79 | OK |  | 0 | 0 | 0 | 0.25 | 3.998 | 9.337456 | 0 | 2 | P | P | P | P | P | 17 | 23 | 193 | 22nd July - 08th Sept 2026 | OK
| 4 | 2026-05-25 | 2026-05-27 | 8 | 64 | 0.106 | 0.3675 | 0.36 | 47.5 | 29.4975 | 62.1 | 0.22 | 86 | [11 empty] | 23 | 194 | 0.106 | 0.3675 | 0.36 | 38.5 | 27.75 | 72.04791 | 0.22 | 79 | OK |  | 0 | 0 | 0 | -9 | -1.7475 | 9.947908 | 0 | -7 | P | P | P | P | P | 17 | 23 | 194 | 22nd July - 08th Sept 2026 | OK
| 4 | 2026-05-25 | 2026-05-27 | 9 | 68 | 0.116 | 0.3525 | 0.35 | 48 | 29.244 | 60.925 | 0.23 | 81.5 |  |  |  | 0.73 | 46 | 24.84 | 54 |  | 81.5 |  |  | 23 | 195 | 0.116 | 0.3525 | 0.35 | 38 | 26.5 | 69.74368 | 0.22 | 79 | OK |  | 0 | 0 | 0 | -10 | -2.744 | 8.818681 | -0.01 | -2.5 | P | P | P | P | P | 17 | 23 | 195 | 22nd July - 08th Sept 2026 | OK
| 2 | 2026-07-22 | 2026-07-23 | 25 | 197 | 0.039 | 0.3225 | 0.27 | 37.25 | 27.565 | 74 | 0.21 | 81 |  |  |  |  | 35 | 24.85 | 71 |  |  |  |  | 23 | 196 | 0.039 | 0.3225 | 0.27 | 37.25 | 26 | 69.81587 | 0.22 | 79 | OK |  | 0 | 0 | 0 | 0 | -1.565 | -4.184131 | 0.01 | -2 | P | P | P | P | P | 17 | 23 | 196 | 22nd July - 08th Sept 2026 | OK
| 2 | 2026-07-23 | 2026-07-24 | 26 | 203 | 0.06825 | 0.315 | 0.29 | 31.75 | 23.733125 | 74.75 | 0.22 | 70.5 |  |  |  |  | 29 | 22.91 | 79 |  |  |  |  | 23 | 197 | 0.06825 | 0.315 | 0.29 | 37 | 26.5 | 71.62952 | 0.22 | 70 | OK |  | 0 | 0 | 0 | 5.25 | 2.766875 | -3.120476 | 0 | -0.5 | P | P | P | P | P | 17 | 23 | 197 | 22nd July - 08th Sept 2026 | OK
| 2 | 2026-07-24 | 2026-07-25 | 26 | 205 | 0.027 | 0.295 | 0.3 | 37.75 | 25.85875 | 68.5 | 0.22 | 81 |  |  |  |  | 34 | 25.84 | 76 |  |  |  |  | 23 | 198 | 0.027 | 0.295 | 0.3 | 36 | 25.5 | 70.87999 | 0.22 | 70 | OK |  | 0 | 0 | 0 | -1.75 | -0.35875 | 2.379987 | 0 | -11 | P | P | P | P | P | 17 | 23 | 198 | 22nd July - 08th Sept 2026 | OK
| 2 | 2026-07-24 | 2026-07-25 | 26 | 206 | 0.0305 | 0.3025 | 0.45 | 40.25 | 27.7725 | 69 | 0.22 | 81 | [11 empty] | 23 | 199 | 0.0305 | 0.3025 | 0.45 | 32.75 | 23.25 | 70.99905 | 0.22 | 70 | OK |  | 0 | 0 | 0 | -7.5 | -4.5225 | 1.999053 | 0 | -11 | P | P | P | P | P | 17 | 23 | 199 | 22nd July - 08th Sept 2026 | OK
| 2 | 2026-07-24 | 2026-07-25 | 26 | 207 | 0.0775 | 0.28 | 0.39 | 40 | 28.3 | 70.75 | 0.22 | 81 | [11 empty] | 23 | 200 | 0.0775 | 0.28 | 0.39 | 36 | 26.25 | 72.94455 | 0.22 | 70 | OK |  | 0 | 0 | 0 | -4 | -2.05 | 2.194552 | 0 | -11 | P | P | P | P | P | 17 | 23 | 200 | 22nd July - 08th Sept 2026 | OK
| 3 | 2026-09-04 | 2026-08-05 | 27 | 210 | 0.045 | 0.3275 | 0.39 | 38 | 26.6 | 70 | 0.23 | 76 | [11 empty] | 23 | 201 | 0.0535 | 0.3275 | 0.39 | 35.25 | 25.75 | 73.05556 | 0.22 | 70 | OK |  | 0.0085 | 0 | 0 | -2.75 | -0.85 | 3.055556 | -0.01 | -6 | P | P | P | P | P | 17 | 23 | 201 | 22nd July - 08th Sept 2026 | OK
| 3 | 2026-09-04 | 2026-08-05 | 27 | 211 | 0.038 | 0.3475 | 0.3 | 33.75 | 25.734375 | 76.25 | 0.23 | 80 | [11 empty] | 24 | 202 | 0.03825 | 0.3475 | 0.3 | 34.5 | 25.25 | 73.19328 | 0.23 | 73 |  |  | 0.00025 | 0 | 0 | 0.75 | -0.484375 | -3.056723 | 0 | -7 | P | P | P | P | P | 17 | 24 | 202 | 22nd July - 08th Sept 2026 | OK
| 3 | 2026-09-05 | 2026-09-07 | 27 | 215 | 0.0865 | 0.3125 | 0.36 | 30.75 | 23.600625 | 76.75 | 0.23 | 61 | [11 empty] | 24 | 203 | 0.0865 | 0.3125 | 0.36 | 32.75 | 23.25 | 70.99905 | 0.23 | 73 |  |  | 0 | 0 | 0 | 2 | -0.350625 | -5.750947 | 0 | 12 | P | P | P | P | P | 17 | 24 | 203 | 22nd July - 08th Sept 2026 | OK
| 3 | 2026-09-05 | 2026-09-07 | 27 | 216 | 0.054 | 0.35 | 0.39 | 34.75 | 25.715 | 74 | 0.23 | 61 | [11 empty] | 24 | 204 | 0.054 | 0.35 | 0.39 | 36 | 26.25 | 72.94455 | 0.23 | 73 |  |  | 0 | 0 | 0 | 1.25 | 0.535 | -1.055448 | 0 | 12 | P | P | P | P | P | 17 | 24 | 204 | 22nd July - 08th Sept 2026 | OK
| 3 | 2026-09-05 | 2026-09-07 | 28 | 217 | 0.07075 | 0.345 | 0.46 | 33.25 | 25.43625 | 76.5 | 0.25 | 72.5 | [11 empty] | 24 | 205 | 0.07075 | 0.345 | 0.46 | 34.5 | 25.25 | 73.25 | 0.23 | 73 |  |  | 0 | 0 | 0 | 1.25 | -0.18625 | -3.25 | -0.02 | 0.5 | P | P | P | P | P | 17 | 24 | 205 | 22nd July - 08th Sept 2026 | OK
| 3 | 2026-09-05 | 2026-09-07 | 28 | 218 | 0.16475 | 0.335 | 0.44 | 22.75 | 17.9725 | 79 | 0.25 | 72.5 | [11 empty] | 24 | 206 | 0.16475 | 0.335 | 0.44 | 34.75 | 25.25 | 72.5 | 0.23 | 73 |  |  | 0 | 0 | 0 | 12 | 7.2775 | -6.5 | -0.02 | 0.5 | P | P | P | P | P | 17 | 24 | 206 | 22nd July - 08th Sept 2026 | OK
| 3 | 2026-09-05 | 2026-09-07 | 28 | 219 | 0.103 | 0.3475 | 0.41 | 24.25 | 18.79375 | 77.5 | 0.25 | 72.5 | [11 empty] | 24 | 207 | 0.103 | 0.3475 | 0.41 | 35.25 | 25.75 | 72.75 | 0.23 | 71 |  |  | 0 | 0 | 0 | 11 | 6.95625 | -4.75 | -0.02 | -1.5 | P | P | P | P | P | 17 | 24 | 207 | 22nd July - 08th Sept 2026 | OK
| 3 | 2026-09-07 | 2026-09-08 | 28 | 220 | 0.095 | 0.3475 | 0.42 | 27 | 19.7775 | 73.25 | 0.25 | 70 | [11 empty] | 24 | 208 | 0.095 | 0.3475 | 0.42 | 34.5 | 25 | 72.5 | 0.23 | 71 |  |  | 0 | 0 | 0 | 7.5 | 5.2225 | -0.75 | -0.02 | 1 | P | P | P | P | P | 17 | 24 | 208 | 22nd July - 08th Sept 2026 | OK
| 3 | 2026-09-07 | 2026-09-08 | 28 | 221 | 0.07075 | 0.3525 | 0.4 | 26.25 | 18.834375 | 71.75 | 0.25 | 74.5 | [11 empty] | 24 | 209 | 0.07075 | 0.3525 | 0.4 | 35.5 | 25.75 | 72.25 | 0.23 | 71 |  |  | 0 | 0 | 0 | 9.25 | 6.915625 | 0.5 | -0.02 | -3.5 | P | P | P | P | P | 17 | 24 | 209 | 22nd July - 08th Sept 2026 | OK
| 3 | 2026-09-08 | 2026-09-09 | 28 | 224 | 0.03175 | 0.335 | 0.43 | 31.25 | 23.046875 | 73.75 | 0.25 | 75 | [11 empty] | 24 | 210 | 0.03175 | 0.335 | 0.43 | 35 | 25.75 | 73 | 0.23 | 71 |  |  | 0 | 0 | 0 | 3.75 | 2.703125 | -0.75 | -0.02 | -4 | P | P | P | P | P | 17 | 24 | 210 | 22nd July - 08th Sept 2026 | OK
| 9 | 2026-09-08 | 2026-09-09 | 29 | 225 | 0.03175 | 0.33 | 0.45 | 33.75 | 25.734375 | 76.25 | 0.22 | 80 | [11 empty] | 24 | 211 | 0.03175 | 0.33 | 0.45 | 36.5 | 26.5 | 72.5 | 0.23 | 71 |  |  | 0 | 0 | 0 | 2.75 | 0.765625 | -3.75 | 0.01 | -9 | P | P | P | P | P | 17 | 24 | 211 | 22nd July - 08th Sept 2026 | OK
| 4 | 2026-05-25 | 2026-05-27 | 9 | 65 | 0.112 | 0.365 | 0.37 | 49 | 31.752 | 64.8 | 0.23 | 81.5 | 22,30/6/2026 |  |  |  | 50 | 31 | 62 |  | 86; 85; 88 |  |  | 25 | 212 | 0.112 | 0.365 | 0.37 | 39 | 27.75 | 71.17746 | 0.23 | 79.5 |  |  | 0 | 0 | 0 | -10 | -4.002 | 6.377463 | 0 | -2 | P | P | P | P | P | 19 | 25 | 212 | 23rd July - 10th Sept 2026 | OK
| 2 | 2026-07-23 | 2026-07-24 | 25 | 199 | 0.02675 | 0.325 | 0.23 | 31.5 | 23.625 | 75 | 0.21 | 81 |  |  |  |  | 27 | 21.06 | 78 |  |  |  |  | 25 | 213 | 0.02675 | 0.325 | 0.23 | 32.5 | 24.25 | 74.62121 | 0.23 | 79.5 |  |  | 0 | 0 | 0 | 1 | 0.625 | -0.3787879 | 0.02 | -1.5 | P | P | P | P | P | 19 | 25 | 213 | 23rd July - 10th Sept 2026 | OK
| 3 | 2026-09-04 | 2026-08-05 | 27 | 212 | 0.06 | 0.35 | 0.24 | 27.5 | 20.4875 | 74.5 | 0.23 | 80 | [11 empty] | 25 | 214 | 0.0595 | 0.35 | 0.24 | 34.25 | 24.75 | 72.26891 | 0.23 | 79.5 |  |  | -0.0005 | 0 | 0 | 6.75 | 4.2625 | -2.231092 | 0 | -0.5 | P | P | P | P | P | 19 | 25 | 214 | 23rd July - 10th Sept 2026 | OK
| 3 | 2026-09-04 | 2026-08-05 | 27 | 213 | 0.06 | 0.335 | 0.13 | 31 | 24.025 | 77.5 | 0.23 | 66 | [11 empty] | 25 | 215 | 0.06 | 0.335 | 0.13 | 32.75 | 24.5 | 74.82175 | 0.23 | 79.5 |  |  | 0 | 0 | 0 | 1.75 | 0.475 | -2.678253 | 0 | 13.5 | P | P | P | P | P | 19 | 25 | 215 | 23rd July - 10th Sept 2026 | OK
| 3 | 2026-09-07 | 2026-09-08 | 28 | 222 | 0.02175 | 0.35 | 0.33 | 28.5 | 20.805 | 73 | 0.25 | 74.5 | [11 empty] | 25 | 216 | 0.02175 | 0.35 | 0.33 | 34.25 | 24.75 | 72.5 | 0.23 | 79.5 |  |  | 0 | 0 | 0 | 5.75 | 3.945 | -0.5 | -0.02 | 5 | P | P | P | P | P | 19 | 25 | 216 | 23rd July - 10th Sept 2026 | OK
| 3 | 2026-09-08 | 2026-09-09 | 28 | 223 | 0.03825 | 0.3575 | 0.29 | 29 | 21.605 | 74.5 | 0.25 | 75 | [11 empty] | 25 | 217 | 0.03825 | 0.3575 | 0.29 | 34.75 | 25.5 | 73.25 | 0.23 | 73 |  |  | 0 | 0 | 0 | 5.75 | 3.895 | -1.25 | -0.02 | -2 | P | P | P | P | P | 19 | 25 | 217 | 23rd July - 10th Sept 2026 | OK
| 9 | 2026-09-08 | 2026-09-09 | 29 | 227 | 0.041 | 0.3475 | 0.26 | 41 | 27.9825 | 68.25 | 0.22 | 80 | [11 empty] | 25 | 218 | 0.041 | 0.3475 | 0.26 | 36 | 25.5 | 70.5 | 0.23 | 73 |  |  | 0 | 0 | 0 | -5 | -2.4825 | 2.25 | 0.01 | -7 | P | P | P | P | P | 19 | 25 | 218 | 23rd July - 10th Sept 2026 | OK
| 9 | 2026-09-08 | 2026-09-09 | 29 | 228 | 0.032 | 0.3325 | 0.24 | 41.25 | 29.7 | 72 | 0.22 | 80 | [11 empty] | 25 | 219 | 0.032 | 0.3325 | 0.24 | 37.25 | 27.25 | 73.25 | 0.23 | 73 |  |  | 0 | 0 | 0 | -4 | -2.45 | 1.25 | 0.01 | -7 | P | P | P | P | P | 19 | 25 | 219 | 23rd July - 10th Sept 2026 | OK
| 9 | 2026-09-08 | 2026-09-09 | 29 | 229 | 0.0235 | 0.3575 | 0.24 | 39.75 | 29.315625 | 73.75 | 0.22 | 79.5 | [11 empty] | 25 | 220 | 0.0235 | 0.3575 | 0.24 | 36.25 | 26.5 | 73 | 0.23 | 73 |  |  | 0 | 0 | 0 | -3.5 | -2.815625 | -0.75 | 0.01 | -6.5 | P | P | P | P | P | 19 | 25 | 220 | 23rd July - 10th Sept 2026 | OK
| 9 | 2026-09-08 | 2026-09-09 | 29 | 230 | 0.037 | 0.35 | 0.37 | 38.5 | 28.2975 | 73.5 | 0.22 | 79.5 | [11 empty] | 25 | 221 | 0.037 | 0.35 | 0.37 | 34.75 | 25.25 | 72.5 | 0.23 | 73 |  |  | 0 | 0 | 0 | -3.75 | -3.0475 | -1 | 0.01 | -6.5 | P | P | P | P | P | 19 | 25 | 221 | 23rd July - 10th Sept 2026 | OK
| 9 | 2026-09-08 | 2026-09-09 | 29 | 231 | 0.09325 | 0.3625 | 0.24 | 34.75 | 24.933125 | 71.75 | 0.22 | 79.5 | [11 empty] | 26 | 222 | 0.09325 | 0.3625 | 0.24 | 35.5 | 25.5 | 71.5 | 0.22 | 71 |  |  | 0 | 0 | 0 | 0.75 | 0.566875 | -0.25 | 0 | -8.5 | P | P | P | P | P | 19 | 26 | 222 | 23rd July - 10th Sept 2026 | OK
| 9 | 2026-09-08 | 2026-09-09 | 29 | 232 | 0.08025 | 0.36 | 0.19 | 37 | 26.7325 | 72.25 | 0.22 | 79.5 | [11 empty] | 26 | 223 | 0.08025 | 0.36 | 0.19 | 36.75 | 26.5 | 72 | 0.22 | 71 |  |  | 0 | 0 | 0 | -0.25 | -0.2325 | -0.25 | 0 | -8.5 | P | P | P | P | P | 19 | 26 | 223 | 23rd July - 10th Sept 2026 | OK
| 9 | 2026-09-09 | 2026-09-10 | 30 | 233 | 0.0615 | 0.35 | 0.17 | 36.75 | 27.286875 | 74.25 | 0.25 | 75 | [11 empty] | 26 | 224 | 0.0615 | 0.35 | 0.17 | 36.75 | 27.25 | 74.25 | 0.22 | 71 |  |  | 0 | 0 | 0 | 0 | -0.036875 | 0 | -0.03 | -4 | P | P | P | P | P | 19 | 26 | 224 | 23rd July - 10th Sept 2026 | OK
| 9 | 2026-09-09 | 2026-09-10 | 30 | 234 | 0.0355 | 0.365 | 0.42 | 33.25 | 25.10375 | 75.5 | 0.25 | 75 | [11 empty] | 26 | 225 | 0.0355 | 0.365 | 0.42 | 36.25 | 27 | 74.5 | 0.22 | 71 |  |  | 0 | 0 | 0 | 3 | 1.89625 | -1 | -0.03 | -4 | P | P | P | P | P | 19 | 26 | 225 | 23rd July - 10th Sept 2026 | OK
| 9 | 2026-09-09 | 2026-09-10 | 30 | 235 | 0.08275 | 0.4 | 0.21 | 34.75 | 25.801875 | 74.25 | 0.25 | 75 | [11 empty] | 26 | 226 | 0.08275 | 0.4 | 0.21 | 36.5 | 26.75 | 73.25 | 0.22 | 71 |  |  | 0 | 0 | 0 | 1.75 | 0.948125 | -1 | -0.03 | -4 | P | P | P | P | P | 19 | 26 | 226 | 23rd July - 10th Sept 2026 | OK
| 9 | 2026-09-09 | 2026-09-10 | 30 | 238 | 0.099 | 0.355 | 0.26 | 38.75 | 29.0625 | 75 | 0.25 | 73 | [11 empty] | 26 | 227 | 0.099 | 0.355 | 0.26 | 37.5 | 27.75 | 74 | 0.22 | 71 |  |  | 0 | 0 | 0 | -1.25 | -1.3125 | -1 | -0.03 | -2 | P | P | P | P | P | 19 | 26 | 227 | 23rd July - 10th Sept 2026 | OK
| 9 | 2026-09-10 | 2026-09-11 | 31 | 242 | 0.0295 | 0.3425 | 0.31 | 35 | 26.6 | 76 | 0.22 | 74.5 | [11 empty] | 26 | 228 | 0.0295 | 0.3425 | 0.31 | 35 | 26.75 | 76.25 | 0.22 | 71 |  |  | 0 | 0 | 0 | 0 | 0.15 | 0.25 | 0 | -3.5 | P | P | P | P | P | 19 | 26 | 228 | 23rd July - 10th Sept 2026 | OK
| 9 | 2026-09-10 | 2026-09-11 | 31 | 244 | 0.04925 | 0.2925 | 0.55 | 39 | 29.1525 | 74.75 | 0.22 | 74.5 | [11 empty] | 26 | 229 | 0.04925 | 0.2925 | 0.55 | 36.75 | 28 | 76.5 | 0.22 | 71 |  |  | 0 | 0 | 0 | -2.25 | -1.1525 | 1.75 | 0 | -3.5 | P | P | P | P | P | 19 | 26 | 229 | 23rd July - 10th Sept 2026 | OK
| 9 | 2026-09-10 | 2026-09-11 | 31 | 245 | 0.10375 | 0.31 | 0.31 | 40.75 | 29.7475 | 73 | 0.22 | 74.5 | [11 empty] | 26 | 230 | 0.10375 | 0.31 | 0.31 | 36.25 | 28 | 77.25 | 0.22 | 71 |  |  | 0 | 0 | 0 | -4.5 | -1.7475 | 4.25 | 0 | -3.5 | P | P | P | P | P | 19 | 26 | 230 | 23rd July - 10th Sept 2026 | OK
| 9 | 2026-09-10 | 2026-09-11 | 31 | 246 | 0.1135 | 0.32 | 0.32 | 39 | 29.1525 | 74.75 | 0.22 | 74.5 | [11 empty] | 26 | 231 | 0.1135 | 0.32 | 0.32 | 37.25 | 28.25 | 76 | 0.22 | 71 |  |  | 0 | 0 | 0 | -1.75 | -0.9025 | 1.25 | 0 | -3.5 | P | P | P | P | P | 19 | 26 | 231 | 23rd July - 10th Sept 2026 | OK
| 2 | 2026-07-22 | 2026-07-23 | 25 | 193 | 0.082 | 0.3125 | 0.46 | 36.75 | 27.5625 | 75 | 0.21 | 75 | [11 empty] | 27 | 232 | 0.082 | 0.3125 | 0.46 | 36.75 | 26.5 | 72.12838 | 0.21 | 73 |  |  | 0 | 0 | 0 | 0 | -1.0625 | -2.871622 | 0 | -2 | P | P | P | P | P | 20 | 27 | 232 | 22nd July - 14th Sept 2026 | OK
| 3 | 2026-09-04 | 2026-08-05 | 27 | 214 | 0.073 | 0.3475 | 0.16 | 31.75 | 25.003125 | 78.75 | 0.23 | 66 | [11 empty] | 27 | 233 | 0.07275 | 0.3475 | 0.16 | 32.5 | 24.25 | 74.62121 | 0.21 | 73 |  |  | -0.00025 | 0 | 0 | 0.75 | -0.753125 | -4.128788 | -0.02 | 7 | P | P | P | P | P | 20 | 27 | 233 | 22nd July - 14th Sept 2026 | OK
| 9 | 2026-09-09 | 2026-09-10 | 30 | 236 | 0.05675 | 0.385 | 0.26 | 32.75 | 25.299375 | 77.25 | 0.25 | 75 | [11 empty] | 27 | 234 | 0.05675 | 0.385 | 0.26 | 35.5 | 26.25 | 73.75 | 0.21 | 73 |  |  | 0 | 0 | 0 | 2.75 | 0.950625 | -3.5 | -0.04 | -2 | P | P | P | P | P | 20 | 27 | 234 | 22nd July - 14th Sept 2026 | OK
| 9 | 2026-09-09 | 2026-09-10 | 30 | 237 | 0.0945 | 0.3725 | 0.32 | 39.5 | 29.52625 | 74.75 | 0.25 | 73 | [11 empty] | 27 | 235 | 0.0945 | 0.3725 | 0.32 | 37.25 | 27.5 | 74 | 0.21 | 73 |  |  | 0 | 0 | 0 | -2.25 | -2.02625 | -0.75 | -0.04 | 0 | P | P | P | P | P | 20 | 27 | 235 | 22nd July - 14th Sept 2026 | OK
| 9 | 2026-09-09 | 2026-09-10 | 30 | 239 | 0.0565 | 0.3525 | 0.14 | 40.25 | 29.58375 | 73.5 | 0.25 | 73 | [11 empty] | 27 | 236 | 0.0565 | 0.3525 | 0.14 | 36 | 26.75 | 74.25 | 0.21 | 73 |  |  | 0 | 0 | 0 | -4.25 | -2.83375 | 0.75 | -0.04 | 0 | P | P | P | P | P | 20 | 27 | 236 | 22nd July - 14th Sept 2026 | OK
| 28 | 2026-05-15 | 2026-05-17 | 3 | 24 | 0.10925 | 0.335 | 0.38 | 40.5 | 28.258875 | 69.775 | 0.22 | 74 | 29/5; 23/7/2026 | [7 empty] | 74.5; 84 |  |  | 27 | 237 | 0.10925 | 0.335 | 0.36 | 38.75 | 28.25 | 72.90823 | 0.21 | 79 |  |  | 0 | 0 | -0.02 | -1.75 | -0.008875 | 3.133232 | -0.01 | 5 | P | P | P | P | P | 20 | 27 | 237 | 22nd July - 14th Sept 2026 | OK
| 9 | 2026-09-09 | 2026-09-10 | 31 | 241 | 0.02925 | 0.3425 | 0.18 | 40 | 29.8 | 74.5 | 0.22 | 75.5 | [11 empty] | 27 | 238 | 0.02925 | 0.3425 | 0.18 | 36.25 | 27.75 | 76 | 0.21 | 79 |  |  | 0 | 0 | 0 | -3.75 | -2.05 | 1.5 | -0.01 | 3.5 | P | P | P | P | P | 20 | 27 | 238 | 22nd July - 14th Sept 2026 | OK
| 9 | 2026-09-10 | 2026-09-11 | 31 | 243 | 0.05925 | 0.265 | 0.48 | 37.25 | 27.9375 | 75 | 0.22 | 74.5 | [11 empty] | 27 | 239 | 0.05925 | 0.265 | 0.48 | 35.25 | 26.25 | 74.5 | 0.21 | 79 |  |  | 0 | 0 | 0 | -2 | -1.6875 | -0.5 | -0.01 | 4.5 | P | P | P | P | P | 20 | 27 | 239 | 22nd July - 14th Sept 2026 | OK
| 9 | 2026-09-10 | 2026-09-11 | 31 | 247 | 0.054 | 0.3325 | 0.3 | 37.75 | 28.3125 | 75 | 0.22 | 74.5 | [11 empty] | 27 | 240 | 0.054 | 0.3325 | 0.3 | 37.5 | 28.75 | 76.75 | 0.21 | 79 |  |  | 0 | 0 | 0 | -0.25 | 0.4375 | 1.75 | -0.01 | 4.5 | P | P | P | P | P | 20 | 27 | 240 | 22nd July - 14th Sept 2026 | OK
| 9 | 2026-09-10 | 2026-09-11 | 31 | 248 | 0.07825 | 0.34 | 0.35 | 38 | 29.355 | 77.25 | 0.22 | 74.5 | [11 empty] | 27 | 241 | 0.07825 | 0.34 | 0.35 | 36.25 | 27.25 | 75.25 | 0.21 | 79 |  |  | 0 | 0 | 0 | -1.75 | -2.105 | -2 | -0.01 | 4.5 | P | P | P | P | P | 20 | 27 | 241 | 22nd July - 14th Sept 2026 | OK
| 9 | 2026-09-11 | 2026-09-12 | 32 | 249 | 0.08675 | 0.295 | 0.43 | 41.25 | 31.7625 | 77 | 0.22 | 71.5 | [11 empty] | 28 | 242 | 0.08675 | 0.295 | 0.43 | 37.25 | 28.5 | 76.5 | 0.22 | 71 |  |  | 0 | 0 | 0 | -4 | -3.2625 | -0.5 | 0 | -0.5 | P | P | P | P | P | 20 | 28 | 242 | 22nd July - 14th Sept 2026 | OK
| 9 | 2026-09-11 | 2026-09-12 | 32 | 250 | 0.07325 | 0.3125 | 0.36 | 38 | 28.215 | 74.25 | 0.22 | 71.5 | [11 empty] | 28 | 243 | 0.07325 | 0.3125 | 0.36 | 36.75 | 27.75 | 75.75 | 0.22 | 71 |  |  | 0 | 0 | 0 | -1.25 | -0.465 | 1.5 | 0 | -0.5 | P | P | P | P | P | 20 | 28 | 243 | 22nd July - 14th Sept 2026 | OK
| 9 | 2026-09-11 | 2026-09-12 | 32 | 251 | 0.085 | 0.3075 | 0.43 | 40 | 30.1 | 75.25 | 0.22 | 71.5 | [11 empty] | 28 | 244 | 0.085 | 0.3075 | 0.43 | 35.75 | 27.25 | 76.25 | 0.22 | 71 |  |  | 0 | 0 | 0 | -4.25 | -2.85 | 1 | 0 | -0.5 | P | P | P | P | P | 20 | 28 | 244 | 22nd July - 14th Sept 2026 | OK
| 9 | 2026-09-11 | 2026-09-12 | 32 | 252 | 0.0535 | 0.3025 | 0.4 | 41 | 30.8525 | 75.25 | 0.22 | 71.5 | [11 empty] | 28 | 245 | 0.0535 | 0.3025 | 0.4 | 36 | 27.5 | 75.75 | 0.22 | 71 |  |  | 0 | 0 | 0 | -5 | -3.3525 | 0.5 | 0 | -0.5 | P | P | P | P | P | 20 | 28 | 245 | 22nd July - 14th Sept 2026 | OK
| 9 | 2026-09-11 | 2026-09-12 | 32 | 253 | 0.054 | 0.33 | 0.23 | 38.75 | 29.25625 | 75.5 | 0.22 | 73 | [11 empty] | 28 | 246 | 0.054 | 0.33 | 0.23 | 37.25 | 28.25 | 76 | 0.22 | 71 |  |  | 0 | 0 | 0 | -1.5 | -1.00625 | 0.5 | 0 | -2 | P | P | P | P | P | 20 | 28 | 246 | 22nd July - 14th Sept 2026 | OK
| 9 | 2026-09-11 | 2026-09-12 | 32 | 254 | 0.0855 | 0.315 | 0.33 | 39.25 | 29.731875 | 75.75 | 0.22 | 73 | [11 empty] | 28 | 247 | 0.0855 | 0.315 | 0.33 | 35.75 | 27.25 | 76.25 | 0.22 | 72 |  |  | 0 | 0 | 0 | -3.5 | -2.481875 | 0.5 | 0 | -1 | P | P | P | P | P | 20 | 28 | 247 | 22nd July - 14th Sept 2026 | OK
| 9 | 2026-09-11 | 2026-09-12 | 32 | 255 | 0.0535 | 0.2825 | 0.23 | 38.25 | 29.4525 | 77 | 0.22 | 73 | [11 empty] | 28 | 248 | 0.0535 | 0.2825 | 0.23 | 35.25 | 26.5 | 75 | 0.22 | 72 |  |  | 0 | 0 | 0 | -3 | -2.9525 | -2 | 0 | -1 | P | P | P | P | P | 20 | 28 | 248 | 22nd July - 14th Sept 2026 | OK
| 9 | 2026-09-11 | 2026-09-12 | 32 | 256 | 0.05075 | 0.28 | 0.59 | 38.75 | 29.25625 | 75.5 | 0.22 | 73 | [11 empty] | 28 | 249 | 0.05075 | 0.28 | 0.59 | 35.75 | 27 | 75.5 | 0.22 | 72 |  |  | 0 | 0 | 0 | -3 | -2.25625 | 0 | 0 | -1 | P | P | P | P | P | 20 | 28 | 249 | 22nd July - 14th Sept 2026 | OK
| 9 | 2026-09-14 | 2026-09-15 | 33 | 259 | 0.078 | 0.32575 | 0.5 | 37.75 | 29.445 | 78 | 0.25 | 74.5 | [11 empty] | 28 | 250 | 0.078 | 0.32575 | 0.5 | 34.5 | 25.75 | 74.75 | 0.22 | 72 |  |  | 0 | 0 | 0 | -3.25 | -3.695 | -3.25 | -0.03 | -2.5 | P | P | P | P | P | 20 | 28 | 250 | 22nd July - 14th Sept 2026 | OK
| 11 | 2026-09-14 | 2026-09-15 | 33 | 260 | 0.096 | 0.305 | 0.29 | 39 | 30.1275 | 77.25 | 0.25 | 74.5 | [11 empty] | 28 | 251 | 0.096 | 0.305 | 0.29 | 36.25 | 27.5 | 76 | 0.22 | 72 |  |  | 0 | 0 | 0 | -2.75 | -2.6275 | -1.25 | -0.03 | -2.5 | P | P | P | P | P | 20 | 28 | 251 | 22nd July - 14th Sept 2026 | OK
|  |  |  | R | 015 | [19 empty] | 29 | 252 | 0.10175 | 0.3325 | 0.28 | 39.75 | 29 | 72.98641 | 0.21 | 81 |  |  | 0.10175 | 0.3325 | 0.28 | 39.75 | 29 | 72.98641 | 0.21 | 81 | P | P | P | P | P | 21 | 29 | 252 | 11th Sept - 16th Sept 2026 | OK
| 9 | 2026-09-11 | 2026-09-12 | 33 | 257 | 0.056 | 0.315 | 0.24 | 38.5 | 29.74125 | 77.25 | 0.25 | 74.5 | [11 empty] | 29 | 253 | 0.056 | 0.315 | 0.24 | 35.5 | 27 | 76 | 0.21 | 81 |  |  | 0 | 0 | 0 | -3 | -2.74125 | -1.25 | -0.04 | 6.5 | P | P | P | P | P | 21 | 29 | 253 | 11th Sept - 16th Sept 2026 | OK
| 9 | 2026-09-14 | 2026-09-15 | 33 | 258 | 0.0765 | 0.31 | 0.17 | 39.5 | 30.02 | 76 | 0.25 | 74.5 | [11 empty] | 29 | 254 | 0.0765 | 0.31 | 0.17 | 36.25 | 27.25 | 75.25 | 0.21 | 81 |  |  | 0 | 0 | 0 | -3.25 | -2.77 | -0.75 | -0.04 | 6.5 | P | P | P | P | P | 21 | 29 | 254 | 11th Sept - 16th Sept 2026 | OK
| 11 | 2026-09-14 | 2026-09-15 | 33 | 261 | 0.037 | 0.3225 | 0.35 | 40 | 30.1 | 75.25 | 0.25 | 74.5 | [11 empty] | 29 | 255 | 0.037 | 0.3225 | 0.35 | 37.25 | 28.25 | 76 | 0.21 | 81 |  |  | 0 | 0 | 0 | -2.75 | -1.85 | 0.75 | -0.04 | 6.5 | P | P | P | P | P | 21 | 29 | 255 | 11th Sept - 16th Sept 2026 | OK
| 11 | 2026-09-14 | 2026-09-15 | 33 | 262 | 0.032 | 0.34 | 0.39 | 39 | 28.665 | 73.5 | 0.25 | 74.5 | [11 empty] | 29 | 256 | 0.032 | 0.34 | 0.39 | 37 | 27.75 | 75 | 0.21 | 73 |  |  | 0 | 0 | 0 | -2 | -0.915 | 1.5 | -0.04 | -1.5 | P | P | P | P | P | 21 | 29 | 256 | 11th Sept - 16th Sept 2026 | OK
| 11 | 2026-09-14 | 2026-09-15 | 33 | 263 | 0.05175 | 0.335 | 0.41 | 41.25 | 30.525 | 74 | 0.25 | 74.5 | [11 empty] | 29 | 257 | 0.05175 | 0.335 | 0.41 | 36.5 | 27.75 | 76.25 | 0.21 | 73 |  |  | 0 | 0 | 0 | -4.75 | -2.775 | 2.25 | -0.04 | -1.5 | P | P | P | P | P | 21 | 29 | 257 | 11th Sept - 16th Sept 2026 | OK
| 11 | 2026-09-15 | 2026-09-16 | 33 | 264 | 0.06125 | 0.3425 | 0.54 | 39.5 | 29.92125 | 75.75 | 0.25 | 74.5 | [11 empty] | 29 | 258 | 0.06125 | 0.3425 | 0.54 | 35.25 | 26.5 | 75 | 0.21 | 73 |  |  | 0 | 0 | 0 | -4.25 | -3.42125 | -0.75 | -0.04 | -1.5 | P | P | P | P | P | 21 | 29 | 258 | 11th Sept - 16th Sept 2026 | OK
| 11 | 2026-09-15 | 2026-09-16 | 34 | 265 | 0.06575 | 0.3225 | 0.49 | 38.5 | 28.6825 | 74.5 | 0.24 | 71.5 | [11 empty] | 29 | 259 | 0.06575 | 0.3225 | 0.49 | 37.25 | 28.25 | 76 | 0.21 | 73 |  |  | 0 | 0 | 0 | -1.25 | -0.4325 | 1.5 | -0.03 | 1.5 | P | P | P | P | P | 21 | 29 | 259 | 11th Sept - 16th Sept 2026 | OK
| 11 | 2026-09-15 | 2026-09-16 | 34 | 266 | 0.07025 | 0.3625 | 0.44 | 35.75 | 27.974375 | 78.25 | 0.24 | 71.5 | [11 empty] | 30 | 260 | 0.07025 | 0.3625 | 0.44 | 35.75 | 26.5 | 74 | 0.24 | 71 |  |  | 0 | 0 | 0 | 0 | -1.474375 | -4.25 | 0 | -0.5 | P | P | P | P | P | 21 | 30 | 260 | 11th Sept - 16th Sept 2026 | OK
| 11 | 2026-09-15 | 2026-09-16 | 34 | 267 | 0.0475 | 0.3625 | 0.43 | 35.75 | 28.510625 | 79.75 | 0.24 | 71.5 | [11 empty] | 30 | 261 | 0.0475 | 0.3625 | 0.43 | 35.5 | 27 | 76 | 0.24 | 71 |  |  | 0 | 0 | 0 | -0.25 | -1.510625 | -3.75 | 0 | -0.5 | P | P | P | P | P | 21 | 30 | 261 | 11th Sept - 16th Sept 2026 | OK
| 11 | 2026-09-15 | 2026-09-16 | 34 | 268 | 0.0445 | 0.3325 | 0.33 | 36.5 | 28.37875 | 77.75 | 0.24 | 71.5 | [11 empty] | 30 | 262 | 0.0445 | 0.3325 | 0.33 | 36.75 | 27.75 | 75.75 | 0.24 | 71 |  |  | 0 | 0 | 0 | 0.25 | -0.62875 | -2 | 0 | -0.5 | P | P | P | P | P | 21 | 30 | 262 | 11th Sept - 16th Sept 2026 | OK
| 11 | 2026-09-15 | 2026-09-16 | 34 | 269 | 0.053 | 0.335 | 0.25 | 37.75 | 29.728125 | 78.75 | 0.24 | 72 | [11 empty] | 30 | 263 | 0.053 | 0.335 | 0.25 | 36.25 | 27.25 | 75.25 | 0.24 | 71 |  |  | 0 | 0 | 0 | -1.5 | -2.478125 | -3.5 | 0 | -1 | P | P | P | P | P | 21 | 30 | 263 | 11th Sept - 16th Sept 2026 | OK
| 11 | 2026-09-15 | 2026-09-16 | 34 | 270 | 0.04675 | 0.3425 | 0.3 | 34.75 | 27.018125 | 77.75 | 0.24 | 72 | [11 empty] | 30 | 264 | 0.04675 | 0.3425 | 0.3 | 35.25 | 26.75 | 75.75 | 0.24 | 72 |  |  | 0 | 0 | 0 | 0.5 | -0.268125 | -2 | 0 | 0 | P | P | P | P | P | 21 | 30 | 264 | 11th Sept - 16th Sept 2026 | OK
| 11 | 2026-09-15 | 2026-09-16 | 34 | 271 | 0.0295 | 0.375 | 0.26 | 33.75 | 26.49375 | 78.5 | 0.24 | 72 | [11 empty] | 30 | 265 | 0.0295 | 0.375 | 0.26 | 33.75 | 25.5 | 75.5 | 0.24 | 72 |  |  | 0 | 0 | 0 | 0 | -0.99375 | -3 | 0 | 0 | P | P | P | P | P | 21 | 30 | 265 | 11th Sept - 16th Sept 2026 | OK
| 11 | 2026-09-15 | 2026-09-16 | 34 | 272 | 0.05225 | 0.3575 | 0.31 | 36.25 | 28.003125 | 77.25 | 0.24 | 72 | [11 empty] | 30 | 266 | 0.05225 | 0.3575 | 0.31 | 35 | 26.5 | 75.5 | 0.24 | 72 |  |  | 0 | 0 | 0 | -1.25 | -1.503125 | -1.75 | 0 | 0 | P | P | P | P | P | 21 | 30 | 266 | 11th Sept - 16th Sept 2026 | OK
| 11 | 2026-09-16 | 2026-09-17 | 35 | 279 | 0.08075 | 0.3225 | 0.27 | 38.25 | 30.313125 | 79.25 | 0.22 | 74.5 | [11 empty] | 30 | 267 | 0.08075 | 0.3225 | 0.27 | 37.5 | 28.75 | 76.75 | 0.24 | 72 |  |  | 0 | 0 | 0 | -0.75 | -1.563125 | -2.5 | 0.02 | -2.5 | P | P | P | P | P | 21 | 30 | 267 | 11th Sept - 16th Sept 2026 | OK
| 11 | 2026-09-16 | 2026-09-17 | 35 | 273 | 0.031 | 0.32 | 0.22 | 35.75 | 28.510625 | 79.75 | 0.22 | 74.5 | [11 empty] | 31 | 268 | 0.031 | 0.32 | 0.22 | 35.75 | 28.25 | 79.25 | 0.22 | 73 |  |  | 0 | 0 | 0 | 0 | -0.260625 | -0.5 | 0 | -1.5 | P | P | P | P | P | 22 | 31 | 268 | 16th Sept - 18th Sept 2026 | OK
| 11 | 2026-09-16 | 2026-09-17 | 35 | 274 | 0.0815 | 0.3375 | 0.43 | 32.5 | 26.325 | 81 | 0.22 | 74.5 | [11 empty] | 31 | 269 | 0.0815 | 0.3375 | 0.43 | 36.5 | 28 | 76.75 | 0.22 | 73 |  |  | 0 | 0 | 0 | 4 | 1.675 | -4.25 | 0 | -1.5 | P | P | P | P | P | 22 | 31 | 269 | 16th Sept - 18th Sept 2026 | OK
| 11 | 2026-09-16 | 2026-09-17 | 35 | 275 | 0.046 | 0.3475 | 0.46 | 40.75 | 32.39625 | 79.5 | 0.22 | 74.5 | [11 empty] | 31 | 270 | 0.046 | 0.3475 | 0.46 | 37.25 | 29 | 77.75 | 0.22 | 73 |  |  | 0 | 0 | 0 | -3.5 | -3.39625 | -1.75 | 0 | -1.5 | P | P | P | P | P | 22 | 31 | 270 | 16th Sept - 18th Sept 2026 | OK
| 11 | 2026-09-16 | 2026-09-17 | 35 | 276 | 0.04375 | 0.3775 | 0.39 | 38.25 | 32.32125 | 84.5 | 0.22 | 74.5 | [11 empty] | 31 | 271 | 0.04375 | 0.3775 | 0.39 | 37 | 28 | 75.75 | 0.22 | 73 |  |  | 0 | 0 | 0 | -1.25 | -4.32125 | -8.75 | 0 | -1.5 | P | P | P | P | P | 22 | 31 | 271 | 16th Sept - 18th Sept 2026 | OK
| 11 | 2026-09-16 | 2026-09-17 | 35 | 277 | 0.04875 | 0.38 | 0.36 | 39.25 | 32.5775 | 83 | 0.22 | 74.5 | [11 empty] | 31 | 272 | 0.04875 | 0.38 | 0.36 | 35.75 | 26.75 | 74.75 | 0.22 | 73 |  |  | 0 | 0 | 0 | -3.5 | -5.8275 | -8.25 | 0 | -1.5 | P | P | P | P | P | 22 | 31 | 272 | 16th Sept - 18th Sept 2026 | OK
| 11 | 2026-09-16 | 2026-09-17 | 35 | 278 | 0.05825 | 0.345 | 0.26 | 40 | 32 | 80 | 0.22 | 74.5 | [11 empty] | 31 | 273 | 0.05825 | 0.345 | 0.26 | 36.75 | 28.25 | 77 | 0.22 | 73 |  |  | 0 | 0 | 0 | -3.25 | -3.75 | -3 | 0 | -1.5 | P | P | P | P | P | 22 | 31 | 273 | 16th Sept - 18th Sept 2026 | OK
| 11 | 2026-09-16 | 2026-09-17 | 35 | 280 | 0.09675 | 0.315 | 0.33 | 36 | 28.89 | 80.25 | 0.22 | 74.5 | [11 empty] | 31 | 274 | 0.09675 | 0.315 | 0.33 | 36 | 27.5 | 77.25 | 0.22 | 73 |  |  | 0 | 0 | 0 | 0 | -1.39 | -3 | 0 | -1.5 | P | P | P | P | P | 22 | 31 | 274 | 16th Sept - 18th Sept 2026 | OK
| 11 | 2026-09-16 | 2026-09-17 | 36 | 281 | 0.08525 | 0.285 | 0.29 | 35 | 26.95 | 77 | 0.23 | 70 | [11 empty] | 31 | 275 | 0.08525 | 0.285 | 0.29 | 35.25 | 27 | 76.5 | 0.22 | 73 |  |  | 0 | 0 | 0 | 0.25 | 0.05 | -0.5 | -0.01 | 3 | P | P | P | P | P | 22 | 31 | 275 | 16th Sept - 18th Sept 2026 | OK
| 11 | 2026-09-16 | 2026-09-17 | 36 | 283 | 0.09625 | 0.3225 | 0.28 | 35.25 | 27.495 | 78 | 0.23 | 70 | [11 empty] | 31 | 276 | 0.09625 | 0.3225 | 0.28 | 35.25 | 27 | 76.5 | 0.22 | 73 |  |  | 0 | 0 | 0 | 0 | -0.495 | -1.5 | -0.01 | 3 | P | P | P | P | P | 22 | 31 | 276 | 16th Sept - 18th Sept 2026 | OK
| 11 | 2026-09-17 | 2026-09-18 | 36 | 284 | 0.08175 | 0.355 | 0.29 | 35.75 | 28.331875 | 79.25 | 0.23 | 70 | [11 empty] | 31 | 277 | 0.08175 | 0.355 | 0.29 | 35.75 | 27.5 | 77 | 0.22 | 73 |  |  | 0 | 0 | 0 | 0 | -0.831875 | -2.25 | -0.01 | 3 | P | P | P | P | P | 22 | 31 | 277 | 16th Sept - 18th Sept 2026 | OK
| 11 | 2026-09-17 | 2026-09-18 | 36 | 285 | 0.03375 | 0.315 | 0.47 | 36.25 | 29.453125 | 81.25 | 0.23 | 72.5 | [11 empty] | 32 | 278 | 0.03375 | 0.315 | 0.47 | 37.25 | 29 | 77.75 | 0.23 | 72 |  |  | 0 | 0 | 0 | 1 | -0.453125 | -3.5 | 0 | -0.5 | P | P | P | P | P | 22 | 32 | 278 | 16th Sept - 18th Sept 2026 | OK
| 11 | 2026-09-17 | 2026-09-18 | 36 | 286 | 0.043 | 0.3 | 0.35 | 37 | 30.2475 | 81.75 | 0.23 | 72.5 | [11 empty] | 32 | 279 | 0.043 | 0.3 | 0.35 | 35.5 | 26.75 | 75.25 | 0.23 | 72 |  |  | 0 | 0 | 0 | -1.5 | -3.4975 | -6.5 | 0 | -0.5 | P | P | P | P | P | 22 | 32 | 279 | 16th Sept - 18th Sept 2026 | OK
| 11 | 2026-09-17 | 2026-09-18 | 36 | 288 | 0.02575 | 0.345 | 0.34 | 36.5 | 30.02125 | 82.25 | 0.23 | 72.5 | [11 empty] | 32 | 280 | 0.02575 | 0.345 | 0.34 | 36.5 | 27.75 | 76 | 0.23 | 72 |  |  | 0 | 0 | 0 | 0 | -2.27125 | -6.25 | 0 | -0.5 | P | P | P | P | P | 22 | 32 | 280 | 16th Sept - 18th Sept 2026 | OK
| 11 | 2026-09-17 | 2026-09-18 | 37 | 289 | 0.04225 | 0.345 | 0.32 | 37.75 | 29.728125 | 78.75 | 0.25 | 68.5 | [11 empty] | 32 | 281 | 0.04225 | 0.345 | 0.32 | 37.25 | 29.25 | 78.25 | 0.23 | 72 |  |  | 0 | 0 | 0 | -0.5 | -0.478125 | -0.5 | -0.02 | 3.5 | P | P | P | P | P | 22 | 32 | 281 | 16th Sept - 18th Sept 2026 | OK
| 11 | 2026-09-17 | 2026-09-18 | 37 | 291 | 0.0215 | 0.37 | 0.33 | 36.75 | 28.940625 | 78.75 | 0.25 | 68.5 | [11 empty] | 32 | 282 | 0.0215 | 0.37 | 0.33 | 36.75 | 29 | 78.75 | 0.23 | 72 |  |  | 0 | 0 | 0 | 0 | 0.059375 | 0 | -0.02 | 3.5 | P | P | P | P | P | 22 | 32 | 282 | 16th Sept - 18th Sept 2026 | OK
| 11 | 2026-09-17 | 2026-09-18 | 37 | 293 | 0.05425 | 0.33 | 0.22 | 35.5 | 28.2225 | 79.5 | 0.25 | 68 | [11 empty] | 32 | 283 | 0.05425 | 0.33 | 0.22 | 35.5 | 27.75 | 78 | 0.23 | 68 |  |  | 0 | 0 | 0 | 0 | -0.4725 | -1.5 | -0.02 | 0 | P | P | P | P | P | 22 | 32 | 283 | 16th Sept - 18th Sept 2026 | OK
| 11 | 2026-09-18 | 2026-09-19 | 37 | 295 | 0.03075 | 0.3075 | 0.25 | 37 | 29.6925 | 80.25 | 0.25 | 68 | [11 empty] | 32 | 284 | 0.03075 | 0.3075 | 0.25 | 37 | 29 | 78.25 | 0.23 | 68 |  |  | 0 | 0 | 0 | 0 | -0.6925 | -2 | -0.02 | 0 | P | P | P | P | P | 22 | 32 | 284 | 16th Sept - 18th Sept 2026 | OK
| 11 | 2026-09-18 | 2026-09-19 | 38 | 297 | 0.0825 | 0.3175 | 0.19 | 36.5 | 28.74375 | 78.75 | 0.2 | 72 | [11 empty] | 32 | 285 | 0.0825 | 0.3175 | 0.19 | 36.75 | 28.5 | 77.5 | 0.23 | 68 |  |  | 0 | 0 | 0 | 0.25 | -0.24375 | -1.25 | 0.03 | -4 | P | P | P | P | P | 22 | 32 | 285 | 16th Sept - 18th Sept 2026 | OK
| 11 | 2026-09-18 | 2026-09-19 | 38 | 298 | 0.05125 | 0.3175 | 0.23 | 36.25 | 29.996875 | 82.75 | 0.2 | 72 | [11 empty] | 32 | 286 | 0.05125 | 0.3175 | 0.23 | 36.25 | 27.75 | 76.75 | 0.23 | 68 |  |  | 0 | 0 | 0 | 0 | -2.246875 | -6 | 0.03 | -4 | P | P | P | P | P | 22 | 32 | 286 | 16th Sept - 18th Sept 2026 | OK
| 11 | 2026-09-17 | 2026-09-18 | 37 | 294 | 0.07075 | 0.32 | 0.31 | 36.25 | 29.815625 | 82.25 | 0.25 | 68 | [11 empty] | 32 | 287 | 0.07075 | 0.32 | 0.31 | 36.25 | 29 | 80.25 | 0.23 | 68 |  |  | 0 | 0 | 0 | 0 | -0.815625 | -2 | -0.02 | 0 | P | P | P | P | P | 22 | 32 | 287 | 16th Sept - 18th Sept 2026 | OK
[51 empty] | 0 | 0
[51 empty] | 0 | 0
[51 empty] | 0 | 0
[51 empty] | 0 | 0

## Export
Month | No | Contract No | Shipping Instruction No | Buyer | Grade | Packing | Destination | Unit | Weight (Kgs) | Closing Date | No Produksi (Sample) |  | No (Export / Akhir) | [5 empty] | Date of Production (PBS) |  |  | Date of Stuffing Site | Date of Analysis (Lab) |  |  | Date of Cert | No CoQ | No CoA | No Test Result | Result of Analysis | Status |  | Keterangan
[11 empty] | Lo No | Pallet No | Lot No |  |  | Pallet No | [14 empty] | Jenis Doc | Cecklist
July | 1 | [17 empty] | 2026-05-18 | s/d | 2026-05-21 |  | 2026-05-18 | s/d | 2026-05-22 | 2026-07-18 |  | 1 | 1 | P | Sample | P | Dikirim ke Bu Tatyana untuk Buyer
| 2 |  |  | Ukko Corporation | SIR 20 | Sample | Taiwan |  | 3 | 2026-07-24 | 21 | 168 | [8 empty] | 2026-07-22 | 2026-07-24 |  |  | 2026-07-23 | 2026-07-24 |  | 2 | 2 |  | Sample | P | Sample for Ukko Corporation
| 3 | MOP260730 | MOP260730 | CV Mitra Olindo Pratama | SIR 20 | Wooden | Medan | 20 | 25200 | 2026-07-31 |  |  | 1 | - | 3 | 1 | - | 20 | 2026-04-30 | s/d | 2026-05-18 | 2026-07-31 | 2026-05-11 | s/d | 2026-05-12 | 2026-07-31 | 3 | 3 | 3 | P | Original | P
| 4 | MOP260731 | MOP260731 | CV Mitra Olindo Pratama | SIR 20 | Loose Bale | Medan | 16 | 20160 | 2026-08-01 |  |  | 3 | - | 5 | 21 | - | 36 | 2026-05-09 | s/d | 2026-05-22 | 2026-08-01 | 2026-05-18 | s/d | 2026-08-19 | 2026-07-31 | 4 | 4 | 4 | P | Original | P
August | 5 | MOP260803 | MOP260803 | CV Mitra Olindo Pratama | SIR 20 | Loose Bale | Medan | 16 | 20160 | 2026-08-04 |  |  | 5 | - | 6 | 37 | - | 52 | 2026-05-19 | s/d | 2026-06-06 | 2026-08-04 | 2026-05-25 | s/d | 2026-05-26 | 2026-08-05 | 5 | 5 | 5 | P | Original | P
| 6 | MOP260804 | MOP260804 | CV Mitra Olindo Pratama | SIR 20 | Loose Bale | Medan | 16 | 20160 | 2026-08-04 |  |  | 7 | - | 8 | 53 | - | 68 | 2026-05-19 | s/d | 2026-06-04 | 2026-08-04 | 2026-06-03 | s/d | 2026-06-04 | 2026-08-05 | 6 | 6 | 6 | P | Original | P
| 7 |  |  | Ukko Corporation | SIR 20 | Sample | Taiwan |  | 3 | 2026-08-05 | 21 | 164 | [8 empty] | 2026-07-13 | 2026-08-05 |  |  | 2026-08-05 | 2026-08-05 |  | 7 | 7 |  | Sample | P | Sample for Ukko Corporation (Kirim Ulang)
| 8 |  |  | Gajah Tunggal | SIR 20 | Sample | Indonesia |  | 5 | 2026-08-07 | 5 | 173 | [8 empty] | 2026-07-16 | 2026-08-07 |  |  | 2026-08-07 | 2026-08-08 |  | 8 | 8 |  | Sample | P | Sample for Gajah Tunggal, Tbk
| 9 | MOP260811 | MOP260811 | CV Mitra Olindo Pratama | SIR 20 | Loose Bale | Medan | 16 | 20160 | 2026-08-10 |  |  | 9 | - | 10 | 69 | - | 84 | 2026-05-15 | s/d | 2026-06-11 | 2026-08-10 | 2026-06-08 | s/d | 2026-06-09 | 2026-08-11 | 9 | 9 | 9 | P | Original | P
| 10 | MOP260810 | MOP260810 | CV Mitra Olindo Pratama | SIR 20 | Loose Bale | Medan | 20 | 25200 | 2026-08-10 |  |  | 11 | - | 12 | 85 | - | 104 | 2026-05-11 | s/d | 2026-06-19 | 2026-08-10 | 2026-06-11 | s/d | 2026-06-12 | 2026-08-11 | 10 | 10 | 10 | P | Original | P
| 11 | PI260814 | PI260814 | PT Perdamaian Indonesia | SIR 20 | Loose Bale | Mojokerto | 16 | 20160 | 2026-08-14 |  |  | 13 | - | 14 | 105 |  | 120 | 2026-06-09 | s/d | 2026-07-17 | 2026-08-14 | 2026-06-16 | s/d | 2026-06-17 | 2026-08-14 | 11 | 11 | 11 | P | Original | P
| 12 |  |  |  | SIR 20 | Sample CoA | [14 empty] | 2026-07-16 |  | 2026-07-16 | s/d | 2026-07-17 | 2026-08-18 |  | 12 | 12 | P | Original | P | Dikirim ke Pak Darmawan untuk Buyer
| 13 | MOP260821 | MOP260821 | CV Mitra Olindo Pratama | SIR 20 | Loose Bale | Jakarta | 20 | 25200 | 2026-08-22 |  |  | 15 | - | 16 | 121 | - | 140 | 2026-05-22 | s/d | 2026-06-17 | 2026-08-22 | 2026-06-15 | s/d | 2026-06-17 | 2026-08-22 | 13 | 13 | 13 | P | Original | P
| 14 | MOP260828 | MOP260828 | CV Mitra Olindo Pratama | SIR 20 | Loose Bale | Medan-Jakarta | 19 | 23940 | 2026-08-28 |  |  | 17 | - | 18 | 141 | - | 159 | 2026-06-11 | s/d | 2026-07-17 | 2026-08-28 | 2026-06-18 | s/d | 2026-06-19 | 2026-08-31 | 14 | 14 | 14 | P | Original | P
September | 15 | MOP260901 | MOP260901 | CV Mitra Olindo Pratama | SIR 20 | Loose Bale | Medan-Jakarta | 16 | 20160 | 2026-09-01 |  |  | 19 | - | 20 | 160 | - | 175 | 2026-05-11 | s/d | 2026-07-16 | 2026-09-01 | 2026-07-11 | s/d | 2026-07-13 | 2026-09-02 | 15 | 15 | 15 | P | Original | P
| 16 | 26001/SI/PBS/IX/2026 | 26001/SI/PBS/IX/2026 | Sincercrene International Corp | SIR 20 | Wooden | Taichung, Taiwan | 16 | 20160 | 2026-09-11 |  |  | 21 | - | 22 | 176 | - | 191 | 2026-07-17 | s/d | 2026-08-01 | 2026-09-11 | 2026-07-17 | s/d | 2026-07-24 | 2026-09-09 | 16 | 16 | 16 | P | Original | P
| 17 | MOP260917 | MOP260917 | CV Mitra Olindo Pratama | SIR 20 | Loose Bale | Indonesia | 20 | 25200 | 2026-09-17 |  |  | 23 | - | 24 | 192 | - | 211 | 2026-05-13 | s/d | 2026-09-08 | 2026-09-17 | 2026-07-22 | s/d | 2026-09-08 | 2026-09-18 | 17 | 17 | 17 | P | Original | P
| 18 |  |  |  | SIR 20 | Sample | Indonesia |  | 2 | 2026-09-22 | 26 | 206 | [8 empty] | 2026-07-24 | 2026-09-22 |  |  | 2026-09-21 | 2026-09-22 |  | 18 | 18 | P | Sample | P
| 19 | MOP260922 | MOP260922 | CV Mitra Olindo Pratama | SIR 20 | Loose Bale | Indonesia | 20 | 25200 | 2026-09-22 |  |  | 25 | - | 26 | 212 | - | 231 | 2026-05-25 | s/d | 2026-09-10 | 2026-09-22 | 2026-07-23 | s/d | 2026-09-10 | 2026-09-23 | 19 | 19 | 19 | P | Original | P
| 20 | MOP260923 | MOP260923 | CV Mitra Olindo Pratama | SIR 20 | Loose Bale | Indonesia | 20 | 25200 | 2026-09-23 |  |  | 27 | - | 28 | 232 | - | 251 | 2026-05-15 | s/d | 2026-09-14 | 2026-09-23 | 2026-07-22 | s/d | 2026-09-14 | 2026-09-28 | 20 | 20 | 20 | P | Original | P
| 21 | MOP260924 | MOP260924 | CV Mitra Olindo Pratama | SIR 20 | Loose Bale | Indonesia | 16 | 20160 | 2026-09-24 |  |  | 29 | - | 30 | 252 | - | 267 | 2026-09-11 | s/d | 2026-09-16 | 2026-09-24 | 2026-09-11 | s/d | 2026-09-16 | 2026-09-28 | 21 | 21 | 21 | P | Original | P
| 22 | MOP260925 | MOP260925 | CV Mitra Olindo Pratama | SIR 20 | Loose Bale | Indonesia | 20 | 25200 | 2026-09-25 |  |  | 31 | - | 32 | 268 | - | 287 | 2026-09-16 | s/d | 2026-09-18 | 2026-09-25 | 2026-09-16 | s/d | 2026-09-18 | 2026-09-30 | 22 | 22 | 22 | P | Original | P
October | 23 | PI261012-01/DO/X/2026 | PI261012-01/DO/X/2026 | PT Perdamaian Indonesia | SIR 20 | Loose Bale | Indonesia | 16 | 20160 | 2026-10-12 |  |  | 33 | - | 34 | 288 | - | 303 |  |  |  | 2026-10-12
| 24 | MOP261013-01/DO/X/2026 | MOP261013-01/DO/X/2026 | CV Mitra Olindo Pratama | SIR 20 | Loose Bale | Indonesia | 16 | 20160 | 2026-10-13 |  |  | 35 | - | 36 | 304 | - | 319 |  |  |  | 2026-10-13